## Battery A
Time (h) | Voltage | Temperature
0 | 3.905 | 42.6
0.5 | 0.11 | 38.5
1 | 0.095 | 37.4
2 | 0.011 | 33.8
4 | 0.104 | 285
8 | 0.188 | 24.5
24 | 0.31 | 21.4
48 | 0.611 | 21.1
72 | 0.631 | 21
96 | 0.45 | 22.3 | Test | Volume
final |  |  | pH + alk | 50 mL
|  |  | Hardness | 10 mL
pH @ 0 | pH @ Final
alkalinity @ 0 | alkalinity @ Final
Conductivity @ 0 | Conductivity @ Final
Hardness @ 0 | Hardness @ Final

## Battery B
Time (h) | Voltage | Temperature
0 | 3.887
0.5 | 0.078
1 | 0.028
2 | 0.208
4 | 0.053
8 | 0.214
24 | 0.312
48 | 0.29
72 | 0.638
96 | 0.541

## Battery C
Time (h) | Voltage | Temperature
0 | 3.871
0.5 | 0.323
1 | 0.021
2 | 0.015
4 | 0.093
8 | 0.07
24 | 0.285
48 | 0.544
72 | 0.357
96 | 0.328

## Battery D
Time (h) | Voltage | Temperature
0 | 3.884
0.5 | 0.122
1 | 0.04
2 | 0.145
4 | 0.033
8 | 0.201
24 | 0.286
48 | 0.45
72 | 0.452
96 | 0.427

## Battery E
Time (h) | Voltage | Temperature
0 | 3.888 | 42.6
0.5 | 0.066 | 38.5
1 | 0.323 | 37.4
2 | 0.16 | 33.8
4 | 0.064 | 285
8 | 0.23 | 24.5
24 | 0.386 | 21.4
48 | 0.323 | 21.1
72 | 0.49 | 21
96 | 0.42 | 22.3

## Combined
Time (h) | Battery A | Battery B | Battery C | Battery D | Battery E | 10% average
0 | 3.905 | 3.887 | 3.871 | 3.884 | 3.888 | 3.887
0.5 | 0.11 | 0.078 | 0.323 | 0.122 | 0.066 | 0.1398
1 | 0.095 | 0.028 | 0.021 | 0.04 | 0.323 | 0.1014
2 | 0.011 | 0.208 | 0.015 | 0.145 | 0.16 | 0.1078
4 | 0.104 | 0.053 | 0.093 | 0.033 | 0.064 | 0.0694
8 | 0.188 | 0.214 | 0.07 | 0.201 | 0.23 | 0.1806
24 | 0.31 | 0.312 | 0.285 | 0.286 | 0.386 | 0.3158
48 | 0.611 | 0.29 | 0.544 | 0.45 | 0.323 | 0.4436
72 | 0.631 | 0.638 | 0.357 | 0.452 | 0.49 | 0.5136
96 | 0.45 | 0.541 | 0.328 | 0.427 | 0.42 | 0.4332