## Battery A
Time (h) | Voltage | Temperature
0 | 4.214 | 38.7
0.5 | 4.088 | 41.9
1 | 0.178 | 40.4
2 | 0.09 | 35.4
4 | 0.305 | 29.7
8 | 0.794 | 26.1
24 | 0.917 | 22.3
48 | 0.826 | 21.7
72 | 0.925 | 21.2
96 | 0.572 | 23.1 | Test | Volume
final |  |  | pH + alk | 50 mL
|  |  | Hardness | 10 mL
pH @ 0 | pH @ Final
alkalinity @ 0 | alkalinity @ Final
Conductivity @ 0 | Conductivity @ Final
Hardness @ 0 | Hardness @ Final

## Battery B
Time (h) | Voltage | Temperature
0 | 4.219
0.5 | 4.081
1 | 0.142
2 | 0.046
4 | 0.783
8 | 0.896
24 | 0.889
48 | 0.981
72 | 0.833
96 | 0.684

## Battery C
Time (h) | Voltage | Temperature
0 | 4.21
0.5 | 4.084
1 | 0.188
2 | 0.016
4 | 0.75
8 | 0.804
24 | 0.948
48 | 0.971
72 | 0.946
96 | 0.956

## Battery D
Time (h) | Voltage | Temperature
0 | 4.216
0.5 | 4.089
1 | 0.189
2 | 0.027
4 | 0.794
8 | 0.866
24 | 0.96
48 | 0.915
72 | 0.973
96 | 0.714

## Battery E
Time (h) | Voltage | Temperature
0 | 4.213 | 38.7
0.5 | 4.087 | 41.9
1 | 0.158 | 40.4
2 | 0.015 | 35.4
4 | 0.791 | 29.7
8 | 0.849 | 26.1
24 | 0.951 | 22.3
48 | 0.96 | 21.7
72 | 0.922 | 21.2
96 | 0.658 | 23.1

## Combined
Time (h) | Battery A | Battery B | Battery C | Battery D | Battery E | 10% average
0 | 4.214 | 4.219 | 4.21 | 4.216 | 4.213 | 4.2144
0.5 | 4.088 | 4.081 | 4.084 | 4.089 | 4.087 | 4.0858
1 | 0.178 | 0.142 | 0.188 | 0.189 | 0.158 | 0.171
2 | 0.09 | 0.046 | 0.016 | 0.027 | 0.015 | 0.0388
4 | 0.305 | 0.783 | 0.75 | 0.794 | 0.791 | 0.6846
8 | 0.794 | 0.896 | 0.804 | 0.866 | 0.849 | 0.8418
24 | 0.917 | 0.889 | 0.948 | 0.96 | 0.951 | 0.933
48 | 0.826 | 0.981 | 0.971 | 0.915 | 0.96 | 0.9306
72 | 0.925 | 0.833 | 0.946 | 0.973 | 0.922 | 0.9198
96 | 0.572 | 0.684 | 0.956 | 0.714 | 0.658 | 0.7168