## Battery A
Time (h) | Voltage | Temperature
0 | 3.842 | 53.8
0.5 | 0.303 | 48
1 | 0.088 | 43.5
2 | 0.03 | 35.8
4 | 0.202 | 29
8 | 0.266 | 25.1
24 | 0.373 | 21.5
48 | 0.612 | 21.2
72 | 0.536 | 21.2
96 | 0.572 | 22.6 | Test | Volume
final |  |  | pH + alk | 50 mL
|  |  | Hardness | 10 mL
pH @ 0 | pH @ Final
alkalinity @ 0 | alkalinity @ Final
Conductivity @ 0 | Conductivity @ Final
Hardness @ 0 | Hardness @ Final

## Battery B
Time (h) | Voltage | Temperature
0 | 3.885
0.5 | 0.252
1 | 0.106
2 | 0.05
4 | 0.224
8 | 0.248
24 | 0.255
48 | 0.346
72 | 0.57
96 | 0.574

## Battery C
Time (h) | Voltage | Temperature
0 | 3.88
0.5 | 0.356
1 | 0.063
2 | 0.138
4 | 0.215
8 | 0.252
24 | 0.27
48 | 0.415
72 | 0.25
96 | 0.244

## Battery D
Time (h) | Voltage | Temperature
0 | 3.88
0.5 | 0.267
1 | 0.103
2 | 0.047
4 | 0.187
8 | 0.256
24 | 0.31
48 | 0.327
72 | 0.59
96 | 0.58

## Battery E
Time (h) | Voltage | Temperature
0 | 3.887
0.5 | 0.071
1 | 0.084
2 | 0.13
4 | 0.301
8 | 0.356
24 | 0.434
48 | 0.416
72 | 0.422
96 | 0.55

## Combined
Time (h) | Battery A | Battery B | Battery C | Battery D | Battery E | 15% average
0 | 3.842 | 3.885 | 3.88 | 3.88 | 3.887 | 3.8748
0.5 | 0.303 | 0.252 | 0.356 | 0.267 | 0.071 | 0.2498
1 | 0.088 | 0.106 | 0.063 | 0.103 | 0.084 | 0.0888
2 | 0.03 | 0.05 | 0.138 | 0.047 | 0.13 | 0.079
4 | 0.202 | 0.224 | 0.215 | 0.187 | 0.301 | 0.2258
8 | 0.266 | 0.248 | 0.252 | 0.256 | 0.356 | 0.2756
24 | 0.373 | 0.255 | 0.27 | 0.31 | 0.434 | 0.3284
48 | 0.612 | 0.346 | 0.415 | 0.327 | 0.416 | 0.4232
72 | 0.536 | 0.57 | 0.25 | 0.59 | 0.422 | 0.4736
96 | 0.572 | 0.574 | 0.244 | 0.58 | 0.55 | 0.504