## Battery A
Time (h) | Voltage | Temperature
0 | 4.225 | 53.4
0.5 | 0.05 | 47.1
1 | 0.04 | 43.7
2 | 0.345 | 36
4 | 0.775 | 29.7
8 | 0.891 | 26.3
24 | 0.982 | 22.4
48 | 0.985 | 21.7
72 | 0.96 | 21.5
96 | 0.704 | 23.7 | Test | Volume
final |  |  | pH + alk | 50 mL
|  |  | Hardness | 10 mL
pH @ 0 | pH @ Final
alkalinity @ 0 | alkalinity @ Final
Conductivity @ 0 | Conductivity @ Final
Hardness @ 0 | Hardness @ Final

## Battery B
Time (h) | Voltage | Temperature
0 | 4.221
0.5 | 0.051
1 | 0.012
2 | 0.341
4 | 0.761
8 | 0.822
24 | 0.964
48 | 0.981
72 | 0.986
96 | 0.912

## Battery C
Time (h) | Voltage | Temperature
0 | 4.241
0.5 | 0.075
1 | 0.025
2 | 0.402
4 | 0.826
8 | 0.851
24 | 0.899
48 | 0.92
72 | 0.96
96 | 0.982

## Battery D
Time (h) | Voltage | Temperature
0 | 4.226
0.5 | 0.48
1 | 0.09
2 | 0.328
4 | 0.812
8 | 0.897
24 | 0.874
48 | 0.931
72 | 0.904
96 | 0.919

## Battery E
Time (h) | Voltage | Temperature
0 | 4.229
0.5 | 0.88
1 | 0.002
2 | 0.416
4 | 0.802
8 | 0.848
24 | 0.79
48 | 0.951
72 | 0.959
96 | 0.982

## Sheet1
Time (h) | Battery A | Battery B | Battery C | Battery D | Battery E | 15% average
0 | 4.225 | 4.221 | 4.241 | 4.226 | 4.229 | 4.2284
0.5 | 0.05 | 0.051 | 0.075 | 0.48 | 0.88 | 0.3072
1 | 0.04 | 0.012 | 0.025 | 0.09 | 0.002 | 0.0338
2 | 0.345 | 0.341 | 0.402 | 0.328 | 0.416 | 0.3664
4 | 0.775 | 0.761 | 0.826 | 0.812 | 0.802 | 0.7952
8 | 0.891 | 0.822 | 0.851 | 0.897 | 0.848 | 0.8618
24 | 0.982 | 0.964 | 0.899 | 0.874 | 0.79 | 0.9018
48 | 0.985 | 0.981 | 0.92 | 0.931 | 0.951 | 0.9536
72 | 0.96 | 0.986 | 0.96 | 0.904 | 0.959 | 0.9538
96 | 0.704 | 0.912 | 0.982 | 0.919 | 0.982 | 0.8998