## Battery A
Time (h) | Voltage | Temperature
0 | 3.9 | 24.4
0.5 | 3.327 | 24.1
1 | 3.316 | 23.6
2 | 3.318 | 23.2
4 | 3.315 | 23.7
8 | 3.278 | 23.5
24 | 1.88 | 21.2
48 | 1.239 | 20.6
72 | 1.014 | 20.5
96 | 0.84 | 21.9 | Test | Volume
final |  |  | pH + alk | 50 mL
|  |  | Hardness | 10 mL
pH @ 0 | pH @ Final
alkalinity @ 0 | alkalinity @ Final
Conductivity @ 0 | Conductivity @ Final
Hardness @ 0 | Hardness @ Final

## Battery B
Time (h) | Voltage | Temperature
0 | 3.885
0.5 | 3.338
1 | 3.316
2 | 3.32
4 | 3.318
8 | 3.291
24 | 0.239
48 | 0.189
72 | 0.202
96 | 0.15

## Battery C
Time (h) | Voltage | Temperature
0 | 3.885
0.5 | 3.325
1 | 3.316
2 | 3.321
4 | 3.319
8 | 3.29
24 | 0.17
48 | 0.218
72 | 0.238
96 | 0.435

## Battery D
Time (h) | Voltage | Temperature
0 | 3.899
0.5 | 3.324
1 | 3.316
2 | 3.319
4 | 3.317
8 | 0.54
24 | 0.158
48 | 0.102
72 | 0.118
96 | 0.163

## Battery E
Time (h) | Voltage | Temperature
0 | 3.895
0.5 | 3.326
1 | 3.316
2 | 3.32
4 | 3.319
8 | 3.285
24 | 2.776
48 | 1.352
72 | 1.12
96 | 0.825

## Combined
Time (h) | Battery A | Battery B | Battery C | Battery D | Battery E | 1% Average
0 | 3.9 | 3.885 | 3.885 | 3.899 | 3.895 | 3.8928
0.5 | 3.327 | 3.338 | 3.325 | 3.324 | 3.326 | 3.328
1 | 3.316 | 3.316 | 3.316 | 3.316 | 3.316 | 3.316
2 | 3.318 | 3.32 | 3.321 | 3.319 | 3.32 | 3.3196
4 | 3.315 | 3.318 | 3.319 | 3.317 | 3.319 | 3.3176
8 | 3.278 | 3.291 | 3.29 | 0.54 | 3.285 | 2.7368
24 | 1.88 | 0.239 | 0.17 | 0.158 | 2.776 | 1.0446
48 | 1.239 | 0.189 | 0.218 | 0.102 | 1.352 | 0.62
72 | 1.014 | 0.202 | 0.238 | 0.118 | 1.12 | 0.5384
96 | 0.84 | 0.15 | 0.435 | 0.163 | 0.825 | 0.4826