## Battery A
Time (h) | Voltage | Temperature
0 | 3.859 | 32.6
0.5 | 3.315 | 30.5
1 | 0.288 | 29.6
2 | 0.52 | 28.1
4 | 0.108 | 26.6
8 | 0.064 | 25
24 | 0.23 | 21.2
48 | 0.559 | 20.7
72 | 0.731 | 20.6
96 | 0.633 | 22 | Test | Volume
final |  |  | pH + alk | 50 mL
|  |  | Hardness | 10 mL
pH @ 0 | pH @ Final
alkalinity @ 0 | alkalinity @ Final
Conductivity @ 0 | Conductivity @ Final
Hardness @ 0 | Hardness @ Final

## Battery B
Time (h) | Voltage | Temperature
0 | 3.906
0.5 | 3.317
1 | 3.313
2 | 3.291
4 | 3.248
8 | 0.015
24 | 0.413
48 | 0.7
72 | 0.687
96 | 0.054

## Battery C
Time (h) | Voltage | Temperature
0 | 3.868
0.5 | 3.318
1 | 0.078
2 | 0.538
4 | 0.651
8 | 0.197
24 | 0.284
48 | 0.624
72 | 0.603
96 | 0.684

## Battery D
Time (h) | Voltage | Temperature
0 | 3.862
0.5 | 3.318
1 | 3.319
2 | 3.293
4 | 0.416
8 | 0.539
24 | 0.426
48 | 0.581
72 | 0.422
96 | 0.422

## Battery E
Time (h) | Voltage | Temperature
0 | 3.871
0.5 | 3.319
1 | 3.318
2 | 3.285
4 | 1.11
8 | 0.466
24 | 0.712
48 | 0.533
72 | 0.403
96 | 0.401

## Combined
Time (h) | Battery A | Battery B | Battery C | Battery D | Battery E | 5% average
0 | 3.859 | 3.906 | 3.868 | 3.862 | 3.871 | 3.8732
0.5 | 3.315 | 3.317 | 3.318 | 3.318 | 3.319 | 3.3174
1 | 0.288 | 3.313 | 0.078 | 3.319 | 3.318 | 2.0632
2 | 0.52 | 3.291 | 0.538 | 3.293 | 3.285 | 2.1854
4 | 0.108 | 3.248 | 0.651 | 0.416 | 1.11 | 1.1066
8 | 0.064 | 0.015 | 0.197 | 0.539 | 0.466 | 0.2562
24 | 0.23 | 0.413 | 0.284 | 0.426 | 0.712 | 0.413
48 | 0.559 | 0.7 | 0.624 | 0.581 | 0.533 | 0.5994
72 | 0.731 | 0.687 | 0.603 | 0.422 | 0.403 | 0.5692
96 | 0.633 | 0.054 | 0.684 | 0.422 | 0.401 | 0.4388