## Battery A
Time (h) | Voltage | Temperature
0 | 4.208 | 34
0.5 | 4.117 | 32
1 | 4.081 | 32.1
2 | 1.235 | 31.2
4 | 0.031 | 28.7
8 | 0.075 | 26.2
24 | 0.781 | 22.6
48 | 0.89 | 21.7
72 | 0.117 | 20.8
96 | 0.151 | 22.9 | Test | Volume
final |  |  | pH + alk | 50 mL
|  |  | Hardness | 10 mL
pH @ 0 | pH @ Final
alkalinity @ 0 | alkalinity @ Final
Conductivity @ 0 | Conductivity @ Final
Hardness @ 0 | Hardness @ Final

## Battery B
Time (h) | Voltage | Temperature
0 | 4.222
0.5 | 4.117
1 | 4.083
2 | 1.062
4 | 0.059
8 | 0.176
24 | 0.81
48 | 0.892
72 | 0.12
96 | 0.137

## Battery C
Time (h) | Voltage | Temperature
0 | 4.24
0.5 | 4.103
1 | 4.072
2 | 0.51
4 | 0.035
8 | 0.007
24 | 0.837
48 | 0.892
72 | 0.181
96 | 0.117

## Battery D
Time (h) | Voltage | Temperature
0 | 4.221
0.5 | 4.11
1 | 4.083
2 | 0.427
4 | 0.4
8 | 0.046
24 | 0.871
48 | 0.895
72 | 0.687
96 | 0.164

## Battery E
Time (h) | Voltage | Temperature
0 | 4.207
0.5 | 4.116
1 | 4.081
2 | 0.17
4 | 0.23
8 | 0.042
24 | 0.831
48 | 0.856
72 | 0.768
96 | 0.175

## Combined
Time (h) | Battery A | Battery B | Battery C | Battery D | Battery E | 5% average
0 | 4.208 | 4.222 | 4.24 | 4.221 | 4.207 | 4.2196
0.5 | 4.117 | 4.117 | 4.103 | 4.11 | 4.116 | 4.1126
1 | 4.081 | 4.083 | 4.072 | 4.083 | 4.081 | 4.08
2 | 1.235 | 1.062 | 0.51 | 0.427 | 0.17 | 0.6808
4 | 0.031 | 0.059 | 0.035 | 0.4 | 0.23 | 0.151
8 | 0.075 | 0.176 | 0.007 | 0.046 | 0.042 | 0.0692
24 | 0.781 | 0.81 | 0.837 | 0.871 | 0.831 | 0.826
48 | 0.89 | 0.892 | 0.892 | 0.895 | 0.856 | 0.885
72 | 0.117 | 0.12 | 0.181 | 0.687 | 0.768 | 0.3746
96 | 0.151 | 0.137 | 0.117 | 0.164 | 0.175 | 0.1488