## Battery A
Time (h) | Voltage | Temperature
0 | 4.227 | 20.2
0.5 | 4.201 | 20.5
1 | 4.182 | 20.6
2 | 4.134 | 21.2
4 | 4.091 | 22.3
8 | 4.071 | 23.5
24 | 3.876 | 18.2
48 | 3.52 | 16.4
72 | 2.712 | 16.2
96 | 1.976 | 16.7 | Test | Volume
final |  |  | pH + alk | 50 mL
|  |  | Hardness | 10 mL
pH @ 0 | pH @ Final
alkalinity @ 0 | alkalinity @ Final
Conductivity @ 0 | Conductivity @ Final
Hardness @ 0 | Hardness @ Final

## Battery B
Time (h) | Voltage | Temperature
0 | 4.214
0.5 | 4.194
1 | 4.4178
2 | 4.138
4 | 4.097
8 | 4.074
24 | 3.878
48 | 3.534
72 | 2.894
96 | 2

## Battery C
Time (h) | Voltage | Temperature
0 | 4.235
0.5 | 4.211
1 | 4.192
2 | 4.155
4 | 4.104
8 | 4.073
24 | 3.854
48 | 3.456
72 | 2.865
96 | 1.921

## Battery D
Time (h) | Voltage | Temperature
0 | 4.234
0.5 | 4.202
1 | 4.183
2 | 4.142
4 | 4.097
8 | 4.067
24 | 3.787
48 | 3.148
72 | 1.956
96 | 1.847

## Battery E
Time (h) | Voltage | Temperature
0 | 4.247 | 38.7
0.5 | 4.207 | 41.9
1 | 4.183 | 40.4
2 | 4.136 | 35.4
4 | 4.093 | 29.7
8 | 4.052 | 26.1
24 | 3.739 | 22.3
48 | 3.318 | 21.7
72 | 2.547 | 21.2
96 | 1.971 | 23.1

## Combined
Time (h) | Battery A | Battery B | Battery C | Battery D | Battery E
0 | 3.85 | 3.957 | 3.697 | 3.812 | 3.91
0.5 | 3.315 | 3.314 | 3.315 | 3.316 | 3.318
1 | 3.296 | 3.294 | 3.284 | 3.285 | 3.3
2 | 3.281 | 3.2822 | 3.275 | 3.276 | 3.284
4 | 0.782 | 0.351 | 0.3134 | 0.6643 | 0.642
8 | 0.26 | 0.21 | 0.42 | 0.11 | 0.185
24 | 0.162 | 0.167 | 0.167 | 0.12 | 0.103
48 | 0.11 | 0.261 | 0.076 | 0.103 | 0.177
72 | 0.138 | 0.135 | 0.134 | 0.154 | 0.14
96 | 0.18 | 0.203 | 0.123 | 0.195 | 0.17