## Readme
This file contains the data used to produce figures and tables for the publication: "Particle emissions characterization of seventeen 3D printer filaments"
10.1016/j.buildenv.2026.114377
Figures and Tables That Contain Data:
Figure 1 | Average particle number concentrations for Method 1
Figure 2 | Average geometric mean diameters for Method 1
Figure 3 | Average geometric mean diameter over time for three filaments
Figure 4a | Size distribution shift over time for three filaments. Manufacturer C - Black PLA
Figure 4b | Size distribution shift over time for three filaments. Manufacturer C - Lime Green ABS
Figure 4c | Size distribution shift over time for three filaments. Manufacturer E - Copper Fill PLA
Supplemental Figure S2 | Series of 3D printer runs for Manufacturer D – Green ABS
Supplemental Figure S3 | Average mode and standard deviation across filaments
Supplemental Figure S4 | Size distributions at later time points during printing – Mfr. D – Green ABS – Run 1
Table 1 | Filament Characteristics
Table 2 | Average PNERs and EFs by Filament
Table 3 | Filaments ranked by relative average number concentration (#/cm3)
Abbreviations:
STD | standard deviation
min | minutes
#/cm3 | particles per cubic centimeter of air
#/min | particles emitted per minute
#/hr | particles emitted per hour
#/g | particles emitted per gram of filament used
nm | nanometers
mm | millimeter
Coefficient (rs) | Spearman's rank correlation coefficient
N | number of filaments
T statistic | t-statistic
DF | degrees of freedom
p value | probability value
Z | Fisher z-transformation
SE of Z | Standard error
ME for Z | Margin of error
Lower Z | Lower Z bound
Upper Z | Upper Z bound
Lower CI | Lower confidence interval bound
Upper CI | Higher confidence interval bound

## Figure 1
Filament | Means (#/cm3) | Upper_STD (#/cm3) | Lower_STD (#/cm3)
A - ABS Black | 13557100.5 | 15553160.7 | 11561040.3
A - PC | 3027963.8 | 4132750.8 | 1923176.8
E - Bronze Fill | 8471529.1 | 11708778.2 | 5234280.0
E - Copper Fill | 9219910.7 | 10450786.1 | 7989035.4
E - Steel Fill | 6417926.8 | 8739098.9 | 4096754.8
B - ABS Black | 12925089.3 | 15416191.3 | 10433987.4
B - ABS Grass Green | 10955387.2 | 13524684.2 | 8386090.3
B - PLA Green | 3465927.2 | 4168344.6 | 2763509.9
B - PLA Plus Black | 3207913.7 | 5975798.8 | 341124
B - PLA Dark Blue Plus Fill | 5298514.4 | 6013359.8 | 4583669.0
D - ABS Blue | 9665883.6 | 11002305.9 | 8329461.2
D - ABS Green | 10091527.7 | 11837031.0 | 8346024.5
C - ABS Black | 10984930.7 | 12294997.9 | 9674863.5
C - PLA Black | 5588165.8 | 6426505.3 | 4749826.4
C - PLA Blue Pro Series | 4409323.8 | 5791467.3 | 3027180.4
C - PLA Green | 4338428.0 | 5367183.7 | 3309672.3
C - ABS Lime Green | 2547851.2 | 3270112.6 | 1825589.8

## Figure 2
Filament | Means(nm) | Upper_STD (nm) | Lower_STD (nm)
A - ABS Black | 151.6425 | 158.7788 | 144.5061
A - PC | 69.04244 | 76.3151 | 61.76977
E - Bronze Fill | 90.77532 | 102.4858 | 79.06487
E - Copper Fill | 111.7418 | 116.1651 | 107.3186
E - Steel Fill | 107.4333 | 126.6774 | 88.18912
B - ABS Black | 184.0496 | 203.7537 | 164.3455
B - ABS Grass Green | 140.2667 | 170.1334 | 110.3999
B - PLA Green | 164.0819 | 177.3536 | 150.8102
B - PLA Plus Black | 174.5593 | 180.5402 | 168.9731
B - PLA Dark Blue Plus Fill | 166.0202 | 182.0939 | 149.9464
D - ABS Blue | 173.2937 | 178.8018 | 167.7856
D - ABS Green | 170.3822 | 177.0505 | 163.7138
C - ABS Black | 168.1971 | 178.9649 | 157.4294
C - PLA Black | 66.75278 | 71.79618 | 61.70937
C - PLA Blue Pro Series | 68.10208 | 76.34312 | 59.86103
C - PLA Green | 69.31579 | 73.58361 | 65.04797
C - ABS Lime Green | 213.4348 | 224.3927 | 202.0994

## Figure 3
Time (min) | Filament 1 Mean (#/cm3) | Filament 1 Mean Minus STD (#/cm3) | Filament 1 Mean Plus STD (#/cm3) | Filament 2 Mean (#/cm3) | Filament 2 Mean Minus STD (#/cm3) | Filament 2 Mean Plus STD (#/cm3) | Filament 3 Mean (#/cm3) | Filament 3 Mean Minus STD (#/cm3) | Filament 3 Mean Plus STD (#/cm3)
0 | 68.74467 | 65.78886 | 71.70047 | 78.158 | 32.66678 | 123.6492 | 244.2233 | 65.7145 | 422.7322
1.1 | 55.79267 | 35.52965 | 76.05568 | 39.067 | NA | NA | 43.33967 | 35.2991 | 51.38024
2.2 | 111.2157 | -9.285353 | 231.7167 | 47.41033 | 41.16857 | 53.6521 | 108.8597 | 68.21326 | 149.5061
3.3 | 95.58967 | 52.96956 | 138.2098 | 68.42067 | 51.6641 | 85.17723 | 67.18033 | 20.64533 | 113.7153
4.4 | 164.816 | 124.499 | 205.133 | 71.753 | 67.16269 | 76.34331 | 86.309 | 27.11797 | 145.5
5.5 | 179.7337 | 160.9777 | 198.4897 | 76.443 | 69.33137 | 83.55463 | 86.33333 | 47.90505 | 124.7616
6.6 | 191.0687 | 186.5576 | 195.5797 | 87.602 | 83.97022 | 91.23378 | 79.71133 | 51.90928 | 107.5134
7.7 | 193.1477 | 178.9614 | 207.3339 | 97.118 | 95.96546 | 98.27054 | 73.44133 | 58.14547 | 88.7372
8.8 | 198.1253 | 187.41 | 208.8407 | 105.4667 | 101.2221 | 109.7112 | 70.07733 | 57.40577 | 82.7489
9.9 | 197.508 | 175.9034 | 219.1126 | 105.1647 | 102.8002 | 107.5291 | 67.20667 | 59.26562 | 75.14772
11 | 202.932 | 189.8158 | 216.0482 | 107.9547 | 103.3292 | 112.5801 | 65.13833 | 58.44218 | 71.83449
12.1 | 202.876 | 189.6145 | 216.1375 | 110.214 | 106.0859 | 114.3421 | 65.94733 | 60.52347 | 71.3712
13.2 | 211.779 | 201.7014 | 221.8566 | 110.5397 | 103.9099 | 117.1695 | 64.64033 | 61.27759 | 68.00307
14.3 | 216.7417 | 210.8144 | 222.6689 | 112.6967 | 110.3276 | 115.0657 | 65.12967 | 60.63518 | 69.62415
15.4 | 210.0343 | 202.9433 | 217.1254 | 108.177 | 99.94319 | 116.4108 | 64.094 | 61.58508 | 66.60292
16.5 | 222.787 | 214.4806 | 231.0934 | 116.8753 | 115.5571 | 118.1935 | 65.05 | 60.99308 | 69.10692
17.6 | 210.751 | 208.7658 | 212.7362 | 121.511 | 108.4693 | 134.5527 | 65.17767 | 60.82081 | 69.53453
18.7 | 214.98 | 212.0984 | 217.8616 | 108.5333 | 101.0874 | 115.9793 | 64.14833 | 60.53318 | 67.76349
19.8 | 219.2733 | 212.675 | 225.8717 | 108.6947 | 100.1753 | 117.214 | 64.271 | 60.51418 | 68.02782
20.9 | 221.745 | 215.8305 | 227.6595 | 112.475 | 104.5161 | 120.4339 | 63.419 | 60.94232 | 65.89568
22 | 212.1387 | 208.9483 | 215.329 | 111.8923 | 103.8772 | 119.9075 | 64.44467 | 60.37958 | 68.50975
23.1 | 212.2947 | 206.1473 | 218.4421 | 110.941 | 105.9283 | 115.9537 | 64.09733 | 60.54422 | 67.65044
24.2 | 214.8267 | 201.2139 | 228.4394 | 113.923 | 108.6105 | 119.2355 | 62.923 | 61.82242 | 64.02358
25.3 | 215.8323 | 207.4177 | 224.2469 | 113.294 | 108.5597 | 118.0283 | 64.19933 | 60.84806 | 67.5506
26.4 | 224.4657 | 219.4212 | 229.5101 | 115.5027 | 111.9438 | 119.0615 | 63.253 | 62.04116 | 64.46484
27.5 | 218.5783 | 212.553 | 224.6037 | 114.2257 | 111.6061 | 116.8453 | 64.608 | 62.63201 | 66.58399
28.6 | 223.0553 | 215.6817 | 230.4289 | 115.1343 | 110.8458 | 119.4228 | 64.769 | 64.28322 | 65.25478
29.7 | 220.6807 | 216.6061 | 224.7552 | 112.4563 | 110.8812 | 114.0315 | 63.16533 | 62.00544 | 64.32523
30.8 | 218.914 | 212.6397 | 225.1883 | 113.5017 | 112.7392 | 114.2641 | 62.405 | 61.55601 | 63.25399
31.9 | 223.152 | 215.0811 | 231.2229 | 113.4933 | 110.8033 | 116.1833 | 62.14 | 61.54368 | 62.73632
33 | 224.7585 | NA | NA | 114.648 | 110.6508 | 118.6452 | 63.21167 | 62.02389 | 64.39944
34.1 | 219.4023 | 213.7293 | 225.0754 | 115.8937 | 109.1665 | 122.6209 | 64.25033 | 62.80199 | 65.69868
35.2 | 227.55 | 219.4117 | 235.6883 | 113.4167 | 108.4622 | 118.3712 | 62.73567 | 62.33536 | 63.13597
36.3 | 225.3537 | 214.4033 | 236.3041 | 113.348 | 108.2811 | 118.4149 | 63.40533 | 62.75734 | 64.05332
37.4 | 219.7135 | NA | NA | 111.5453 | 110.3003 | 112.7904 | 62.853 | 61.87542 | 63.83058
38.5 | 224.2927 | 213.1614 | 235.424 | 112.3363 | 112.0151 | 112.6576 | 62.279 | 61.99917 | 62.55883
39.6 | 225.6043 | 223.9121 | 227.2965 | 113.136 | 110.2711 | 116.0009 | 62.29267 | 60.881 | 63.70433
40.7 | 223.257 | 217.8513 | 228.6627 | 115.8797 | 109.3349 | 122.4245 | 63.009 | 61.04589 | 64.97211
41.8 | 222.029 | 217.5819 | 226.4761 | 114.7383 | 112.4346 | 117.0421 | 61.78867 | 60.5481 | 63.02923
42.9 | 222.2677 | 216.9611 | 227.5742 | 114.205 | 112.8056 | 115.6044 | 61.98033 | 61.72614 | 62.23453
44 | 229.3943 | 221.9848 | 236.8038 | 110.4503 | 108.7839 | 112.1168 | 63.91733 | 62.32232 | 65.51235
45.1 | 219.6103 | 213.8192 | 225.4015 | 114.6283 | 110.2452 | 119.0114 | 63.539 | 62.28825 | 64.78975
46.2 | 222.263 | 218.4951 | 226.0309 | 114.282 | 112.1548 | 116.4092 | 61.82867 | 61.30945 | 62.34788
47.3 | 216.7493 | 212.8582 | 220.6405 | 111.873 | 109.2996 | 114.4464 | 62.804 | 62.41564 | 63.19236
48.4 | 226.218 | 212.0652 | 240.3708 | 112.5863 | 109.499 | 115.6737 | 63.17367 | 61.8011 | 64.54623
49.5 | 227.5073 | 220.6964 | 234.3182 | 113.89 | 110.9651 | 116.8149 | 62.324 | 62.14087 | 62.50713
50.6 | 223.929 | 214.1401 | 233.7179 | 111.9053 | 109.8528 | 113.9579 | 62.21633 | 61.73249 | 62.70018
51.7 | 227.2763 | 225.8678 | 228.6848 | 111.4027 | 107.7888 | 115.0165 | 62.04533 | 61.41804 | 62.67262
52.8 | 224.155 | 221.2638 | 227.0462 | 110.5373 | 108.0933 | 112.9814 | 62.71567 | 62.4146 | 63.01674
53.9 | 221.5227 | 204.8406 | 238.2048 | 111.7123 | 108.0797 | 115.3449 | 63.13533 | 62.17877 | 64.09189
55 | 229.5903 | 222.5404 | 236.6403 | 114.5563 | 113.4632 | 115.6495 | 62.66533 | 61.12514 | 64.20552
56.1 | 228.5813 | 223.3843 | 233.7784 | 110.5687 | 106.4776 | 114.6597 | 62.18167 | 60.32265 | 64.04068
57.2 | 229.43 | 226.6483 | 232.2117 | 112.658 | 109.7095 | 115.6065 | 62.172 | 61.5115 | 62.8325
58.3 | 214.0877 | 207.9101 | 220.2652 | 113.9073 | 111.3328 | 116.4819 | 62.64467 | 62.02863 | 63.2607
59.4 | 218.1387 | 207.8788 | 228.3985 | 110.09 | 107.412 | 112.768 | 62.69867 | 61.45813 | 63.9392
60.5 | 218.7313 | 214.7536 | 222.709 | 110.883 | 109.1118 | 112.6542 | 63.439 | 63.16251 | 63.71549
61.6 | 215.6323 | 195.1626 | 236.1021 | 109.7423 | 106.6351 | 112.8496 | 62.987 | 62.89718 | 63.07682
62.7 | 226.8253 | 223.0186 | 230.6321 | 108.6493 | 106.084 | 111.2146 | 62.579 | 61.48247 | 63.67553
63.8 | 182.0673 | 160.1225 | 204.0122 | 99.24 | 93.82109 | 104.6589 | 61.16667 | 59.65159 | 62.68175
64.9 | 218.3263 | 214.7505 | 221.9021 | 114.308 | 100.8577 | 127.7583 | 77.778 | 76.53437 | 79.02163
66 | 227.231 | 223.9426 | 230.5194 | 135.6677 | 130.8746 | 140.4607 | 88.35467 | 86.99384 | 89.71549
67.1 | 208.8263 | 171.6935 | 245.9591 | 142.3677 | 135.6353 | 149.1 | 88.69767 | 86.28788 | 91.10746
68.2 | 226.8023 | 223.3762 | 230.2285 | 150.3107 | 146.1828 | 154.4385 | 92.23233 | 87.57118 | 96.89349
69.3 | 231.8187 | 230.0275 | 233.6099 | 156.8843 | 149.0389 | 164.7298 | 93.538 | 88.91144 | 98.16456
70.4 | 233.9503 | 232.2994 | 235.6013 | 157.828 | 153.8761 | 161.7799 | 95.18267 | 90.00793 | 100.3574
71.5 | 232.72 | 228.1123 | 237.3277 | 158.1353 | 153.0206 | 163.2501 | 94.99667 | 89.24912 | 100.7442
72.6 | 222.114 | 212.1841 | 232.0439 | 158.824 | NA | NA | 96.70167 | 90.92145 | 102.4819
73.7 | 230.6263 | 225.0784 | 236.1742 | 162.4907 | 157.0986 | 167.8827 | 98.10767 | 92.83764 | 103.3777
74.8 | 227.5303 | 219.3171 | 235.7436 | 163.9803 | 162.6638 | 165.2969 | 99.55833 | 93.16237 | 105.9543
75.9 | 235.7557 | 232.9901 | 238.5213 | 166.12 | 165.4345 | 166.8055 | 98.85467 | 92.10028 | 105.6091
77 | 237.345 | 234.7233 | 239.9667 | 168.1137 | 164.523 | 171.7043 | 99.994 | 95.11486 | 104.8731
78.1 | 237.2893 | 232.3164 | 242.2622 | 170.993 | 164.0992 | 177.8868 | 101.3387 | 95.38511 | 107.2922
79.2 | 222.9877 | 211.4813 | 234.494 | 176.0523 | 170.0171 | 182.0876 | 102.894 | 96.01519 | 109.7728
80.3 | 219.5143 | 197.8727 | 241.156 | 174.5713 | 167.9095 | 181.2332 | 100.8397 | 92.42473 | 109.2546
81.4 | 221.6873 | 193.8206 | 249.5541 | 179.7363 | 171.0626 | 188.4101 | 102.803 | 95.48653 | 110.1195
82.5 | 236.4427 | 235.294 | 237.5914 | 174.716 | 173.842 | 175.59 | 98.699 | 86.3574 | 111.0406
83.6 | 230.7973 | 221.6 | 239.9946 | 176.8833 | 170.4438 | 183.3229 | 102.8217 | 93.56364 | 112.0797
84.7 | 224.281 | NA | NA | 180.8513 | 176.123 | 185.5797 | 104.224 | 98.03268 | 110.4153
85.8 | 223.9235 | NA | NA | 182.658 | NA | NA | 104.5347 | 97.29927 | 111.7701
86.9 | 198.8715 | NA | NA | 182.274 | NA | NA | 103.5883 | 101.1012 | 106.0755
88 | 224.4075 | NA | NA | 187.7325 | NA | NA | 114.2693 | 108.3338 | 120.2049
89.1 | 234.437 | NA | NA | NA | NA | NA | 98.187 | 83.92346 | 112.4505
90.2 | 228.71 | NA | NA | NA | NA | NA | 106.4917 | 98.9932 | 113.9901
91.3 | 251.762 | NA | NA | NA | NA | NA | 108.713 | 100.0769 | 117.3491
92.4 | 237.124 | NA | NA | NA | NA | NA | 103.5945 | NA | NA
93.5 | 178.688 | NA | NA | NA | NA | NA | 110.299 | NA | NA
94.6 | NA | NA | NA | NA | NA | NA | 110.3045 | NA | NA
95.7 | NA | NA | NA | NA | NA | NA | 107.0125 | NA | NA
96.8 | NA | NA | NA | NA | NA | NA | 105.663 | NA | NA
97.9 | NA | NA | NA | NA | NA | NA | NA | NA | NA
99 | NA | NA | NA | NA | NA | NA | NA | NA | NA
100.1 | NA | NA | NA | NA | NA | NA | NA | NA | NA
101.2 | NA | NA | NA | NA | NA | NA | NA | NA | NA
102.3 | NA | NA | NA | NA | NA | NA | NA | NA | NA
103.4 | NA | NA | NA | NA | NA | NA | NA | NA | NA
104.5 | NA | NA | NA | NA | NA | NA | NA | NA | NA
105.6 | NA | NA | NA | NA | NA | NA | NA | NA | NA
106.7 | NA | NA | NA | NA | NA | NA | NA | NA | NA
107.8 | NA | NA | NA | NA | NA | NA | NA | NA | NA

## Figure 4a
Diameter (nm) | Two_minutes (#/cm3) | Three_minutes (#/cm3) | Four_minutes (#/cm3) | Five_minutes (#/cm3) | Seven_minutes (#/cm3) | Ten_minutes (#/cm3)
17.5 | 1351.953 | 0 | 2310862.514 | 1608156.243 | 869119.153 | 710680.407
18.1 | 0 | 0 | 2585357.279 | 1759945.135 | 761059.624 | 707496.155
18.8 | 1259.449 | 0 | 2775265.249 | 2060613.114 | 717650.548 | 764396.789
19.5 | 0 | 0 | 3174793.375 | 2434284.387 | 816488.234 | 808614.206
20.2 | 1174.955 | 0 | 3619122.099 | 2819353.762 | 863852.875 | 957656.534
20.9 | 2273.631 | 0 | 4051708.453 | 3155554.628 | 1027084.656 | 1060456.868
21.7 | 0 | 0 | 4429263.926 | 3725902.204 | 1128859.91 | 1266957.971
22.5 | 0 | 0 | 4973144.061 | 4234815.099 | 1338367.606 | 1425213.592
23.3 | 0 | 1025.219 | 5532559.023 | 4729719.367 | 1598683.823 | 1639831.111
24.1 | 0 | 996.962 | 5733696.881 | 5330138.275 | 1884716.469 | 1936052.751
25 | 1940.328 | 0 | 6333194.97 | 6049321.308 | 2072910.533 | 2181424.618
25.9 | 0 | 936.72 | 6827963.523 | 6740102.348 | 2437197.376 | 2473841.803
26.9 | 913.014 | 0 | 7229482.515 | 7270414.455 | 2869449.257 | 2770454.154
27.9 | 0 | 0 | 7698590.376 | 8047464.085 | 3233810.444 | 3138447.659
28.9 | 0 | 0 | 8009111.733 | 8515171.12 | 3718349.928 | 3531898.831
30 | 835.636 | 835.681 | 8512330.339 | 9323368.94 | 4223653.4 | 4050726.518
31.1 | 0 | 0 | 8907450.892 | 10275118.8 | 4798072.458 | 4514093.685
32.2 | 0 | 0 | 9157674.417 | 10921071.0 | 5342517.196 | 4984096.766
33.4 | 0 | 0 | 9709204.363 | 11616989.8 | 6176618.148 | 5758824.836
34.6 | 749.022 | 0 | 9772977.822 | 12284726.7 | 7071222.227 | 6261906.424
35.9 | 0 | 0 | 10027869.9 | 12857778.0 | 7882317.922 | 6971945.925
37.2 | 714.437 | 0 | 10232717.0 | 13804464.7 | 8684500.12 | 7688611.443
38.5 | 696.072 | 696.11 | 10237309.2 | 14117735.8 | 9781918.401 | 8423390.466
40 | 2035.869 | 678.66 | 10454803.2 | 14550708.78 | 10519959.31 | 9196693.422
41.4 | 1332.237 | 0 | 10485520.9 | 14684090.6 | 11665965.9 | 10103651.41
42.9 | 650.082 | 0 | 10453292.0 | 14638678.4 | 12482755.6 | 10805514.9
44.5 | 1269.653 | 0 | 10319363.7 | 14652209.6 | 13934458.3 | 11631243.0
46.1 | 1871.494 | 0 | 10140573.51 | 14677194.8 | 14881911.5 | 12612806.1
47.8 | 1219.523 | 0 | 9514153.209 | 14233966.2 | 15777785.11 | 13459251.3
49.6 | 0 | 0 | 9314405.714 | 14058813.9 | 16760147.6 | 14155462.1
51.4 | 1179.548 | 0 | 8988845.812 | 13697396.3 | 18073945.3 | 15106489.98
53.3 | 1154.344 | 0 | 8549521.053 | 13525974.7 | 18751540.3 | 15565116.1
55.2 | 568.052 | 0 | 8161941.498 | 13251864.2 | 19329797.1 | 16257121.98
57.3 | 210.297 | 0 | 7537276.509 | 12770211.8 | 20234387.4 | 16972126.6
59.4 | 343.566 | 0 | 7050029.473 | 12294687.5 | 20833815.9 | 17348498.7
61.5 | 542.321 | 542.351 | 6668085.106 | 11927418.1 | 21627690.2 | 17914938.2
63.8 | 534.248 | 0 | 6205543.855 | 11501598.8 | 22034173.5 | 18045505.2
66.1 | 0 | 0 | 5664821.768 | 10914339.6 | 22050624.4 | 18456171.9
68.5 | 0 | 0 | 5139280.711 | 10330089.1 | 22283004.3 | 18625203.5
71 | 0 | 0 | 4740867.79 | 9827104.108 | 22106806.2 | 18491155.0
73.7 | 0 | 0 | 4260002.193 | 9172457.895 | 22020550.8 | 18382421.5
76.4 | 0 | 0 | 3878331.793 | 8613999.799 | 21644710.7 | 18208123.3
79.1 | 0 | 497.145 | 3392287.184 | 8083606.881 | 21190748.2 | 17653457.8
82 | 0 | 0 | 2960877.805 | 7383686.805 | 20674567.3 | 17138968.78
85.1 | 0 | 0 | 2570952.529 | 6775453.216 | 19959447.3 | 16534625.0
88.2 | 0 | 967.244 | 2114873.73 | 6122320.756 | 19204007.49 | 16174719.1
91.4 | 0 | 0 | 1805790.286 | 5625571.936 | 18490095.0 | 15300831.5
94.7 | 0 | 0 | 1455289.869 | 4978614.964 | 17438730.6 | 14417353.0
98.2 | 0 | 472.843 | 1176434.075 | 4445193.796 | 16329701.8 | 13485911.5
101.8 | 0 | 177.975 | 990556.754 | 3930816.204 | 15189250.4 | 12740806.26
105.5 | 0 | 291.419 | 784190.883 | 3441410.039 | 13977848.2 | 11866324.5
109.4 | 0 | 0 | 629043.428 | 2915027.562 | 12922613.15 | 11046393.0
113.4 | 0 | 0 | 511600.401 | 2531082.961 | 11732693.5 | 10341877.84
117.6 | 464.301 | 0 | 413402.662 | 2094513.26 | 10490858.8 | 9434473.118
121.9 | 462.232 | 0 | 321765.576 | 1811368.877 | 9420597.058 | 8466689.793
126.3 | 462.146 | 0 | 270625.624 | 1509486.226 | 8341982.542 | 7849448.564
131 | 0 | 0 | 210653.108 | 1282938.827 | 7220767.942 | 7194926.329
135.8 | 0 | 0 | 181004.853 | 1079972.583 | 6367853.905 | 6393959.759
140.7 | 0 | 0 | 135975.346 | 844602.512 | 5443254.44 | 5600261.395
145.9 | 853.247 | 0 | 103644.698 | 723165.539 | 4715677.128 | 4887978.404
151.2 | 70.609 | 0 | 104101.827 | 623261.585 | 3915545.575 | 4324526.527
156.8 | 0 | 0 | 74391.112 | 521330.658 | 3343930.437 | 3781365.23
162.5 | 0 | 0 | 64873.788 | 442731.443 | 2838198.288 | 3296143.796
168.5 | 0 | 0 | 57990.798 | 328963.828 | 2405492.006 | 2850109.318
174.7 | 0 | 469.353 | 47850.206 | 274606.635 | 2000703.457 | 2381738.962
181.1 | 0 | 471.302 | 37149.569 | 222555.731 | 1695582.329 | 2034645.036
187.7 | 0 | 0 | 35910.667 | 209222.706 | 1463669.166 | 1792270.29
194.6 | 477.324 | 0 | 30074.057 | 169815.912 | 1203091.96 | 1507341.047
201.7 | 481.481 | 0 | 27459.73 | 141642.132 | 1031593.926 | 1295759.563
209.1 | 1450.605 | 0 | 22575.55 | 127484.651 | 893947.909 | 1107658.914
216.7 | 89.2 | 0 | 24104.537 | 98406.719 | 773295.262 | 894393.443
224.7 | 894.309 | 0 | 17752.205 | 82894.541 | 668982.795 | 805713.323
232.9 | 0 | 0 | 16807.034 | 72470.354 | 558836.171 | 669702.172
241.4 | 0 | 0 | 14046.67 | 58659.923 | 472137.705 | 597146.809
250.3 | 0 | 505.715 | 20258.947 | 58370.387 | 424591.692 | 518137.854
259.5 | 0 | 0 | 9553.783 | 48488.328 | 376096.535 | 396126.176
269 | 0 | 0 | 6729.187 | 50447.259 | 332452.269 | 352362.108
278.8 | 0 | 0 | 10451.063 | 38030.006 | 292296.441 | 330849.29
289 | 530.15 | 0 | 12819.977 | 41588.499 | 239449.948 | 271701.545
299.6 | 0 | 0 | 10074.81 | 34850.443 | 215904.465 | 265570.157
310.6 | 0 | 0 | 7878.786 | 30234.782 | 215276.781 | 228273.845
322 | 0 | 551.596 | 7997.366 | 31993.102 | 196757.269 | 216913.481
333.8 | 0 | 0 | 8204.581 | 34956.776 | 180826.035 | 185613.963
346 | 0 | 0 | 5814.305 | 22887.46 | 148059.752 | 172458.73
358.7 | 0 | 574.863 | 1724.493 | 22138.201 | 152880.264 | 146854.74
371.8 | 0 | 0 | 3504.634 | 26031.942 | 133930.417 | 141910.191
385.4 | 0 | 593.704 | 7382.488 | 22603.73 | 117166.748 | 135210.319
399.5 | 0 | 0 | 2139.78 | 14004.205 | 107083.72 | 103214.422
414.2 | 0 | 0 | 5306.319 | 18353.153 | 103669.833 | 124272.238
429.4 | 0 | 0 | 5156.376 | 16453.421 | 85191.442 | 84121.774
445.1 | 0 | 0 | 2526.697 | 16894.775 | 79714.212 | 100097.965
461.4 | 0 | 0 | 2571.618 | 15064.905 | 76762.299 | 83902.11
478.3 | 0 | 0 | 3272.89 | 18981.685 | 76929.973 | 78673.956
495.8 | 0 | 0 | 2838.759 | 13200.547 | 71561.338 | 82534.15
514 | 0 | 0 | 5882.637 | 17358.907 | 63842.221 | 68689.013
532.8 | 0 | 0 | 2063.508 | 14401.259 | 48935.519 | 48250.358

## Figure 4b
Diameter (nm) | Two_minutes (#/cm3) | Three_minutes (#/cm3) | Four_minutes (#/cm3) | Five_minutes (#/cm3) | Seven_minutes (#/cm3) | Ten_minutes (#/cm3)
17.5 | 2701.299 | 53459.435 | 1214724.458 | 198973.288 | 1587730.382 | 1680369.5
18.1 | 1303.589 | 67875.956 | 1469338.113 | 142561.077 | 1342977.935 | 1415633.779
18.8 | 1258.234 | 94992.679 | 1617533.478 | 139385.465 | 1156975.041 | 1254514.701
19.5 | 2431.85 | 100738.989 | 1794882.911 | 164748.578 | 1102511.451 | 1142071.244
20.2 | 7043.043 | 114756.241 | 2029996.613 | 181037.65 | 976836.874 | 979007.482
20.9 | 1135.718 | 144984.84 | 2301228.8 | 160502.748 | 793012.58 | 835356.358
21.7 | 1097.783 | 142170.699 | 2547588.595 | 175040.973 | 724184.899 | 744926.541
22.5 | 0 | 156542.521 | 2730925.564 | 179978.068 | 627864.699 | 688758.516
23.3 | 2048.346 | 183404.813 | 2949023.275 | 229241.164 | 492033.171 | 588028.601
24.1 | 2987.832 | 201617.801 | 3247326.216 | 273974.855 | 474505.18 | 546229.823
25 | 2907.677 | 245887.688 | 3378262.6 | 322733.619 | 416533.087 | 445930
25.9 | 2807.289 | 267690.375 | 3827698.974 | 377376.893 | 326301.141 | 399515.957
26.9 | 3789.7 | 322935.188 | 4215393.788 | 437509.682 | 325037.177 | 350534.591
27.9 | 2510.695 | 390429.526 | 4451332.105 | 523426.396 | 290188.14 | 288401.803
28.9 | 854.59 | 485030.985 | 4800859.388 | 541189.269 | 235287.207 | 260579
30 | 2741.766 | 645845.419 | 5225048.285 | 639500.339 | 198692.678 | 212201.18
31.1 | 2199.394 | 789239.095 | 5734376.676 | 727097.787 | 181393.37 | 199574.059
32.2 | 1572.689 | 1007755.696 | 6215328.24 | 877596.456 | 176741.789 | 164808.28
33.4 | 2308.707 | 1250360.535 | 6542415.761 | 980026.288 | 154835.926 | 147846.107
34.6 | 1667.188 | 1536635.964 | 6824133.787 | 1098272.447 | 151250.762 | 146534.254
35.9 | 2018.474 | 1791798.815 | 7025841.495 | 1300172.769 | 139255.066 | 127152.013
37.2 | 3568.858 | 2156337.602 | 7553859.605 | 1435321.62 | 147213.501 | 91354.093
38.5 | 1390.79 | 2513497.032 | 7880508.611 | 1554207.261 | 153971.444 | 97176.671
40 | 2033.889 | 2733504.844 | 8125338.56 | 1729345.39 | 170381.142 | 107092.206
41.4 | 1330.873 | 2731135.845 | 8472626.84 | 1916648.348 | 176063.719 | 95643.054
42.9 | 3247.246 | 2921986.494 | 8536698.493 | 2093048.671 | 190719.847 | 94702.795
44.5 | 1268.416 | 2937775.211 | 8810329.833 | 2333674.708 | 229369.025 | 96590.81
46.1 | 2977.375 | 2917877.849 | 8780178.585 | 2666950.415 | 229265.715 | 103151.002
47.8 | 135.61 | 2773294.742 | 8799408.313 | 2837614.091 | 309211.738 | 107271.865
49.6 | 1797.053 | 2609427.28 | 8644212.563 | 3093984.444 | 325725.934 | 133033.09
51.4 | 589.198 | 2507196.181 | 8704431.409 | 3542463.446 | 362693.651 | 122049.98
53.3 | 0 | 2300454.919 | 8417413.927 | 3608600.879 | 415602.522 | 132834.456
55.2 | 1134.992 | 2143486.82 | 8365659.183 | 3930766.263 | 483243.141 | 160149.1
57.3 | 2234.656 | 1997407.858 | 8097373.865 | 4304453.174 | 568858.99 | 178512.294
59.4 | 550.099 | 1845810.41 | 7811575.553 | 4582565.025 | 632336.384 | 190203.859
61.5 | 2167.158 | 1681416.002 | 7651396.676 | 4936829.949 | 722659.161 | 194710.72
63.8 | 1067.446 | 1554100.88 | 7288822.668 | 5314399.502 | 771098.382 | 226614.749
66.1 | 1051.78 | 1429103.036 | 6860483.457 | 5598053.639 | 821199.516 | 259537.868
68.5 | 1229.6 | 1325878.623 | 6529737.853 | 5997201.48 | 943594.874 | 300381.582
71 | 835.421 | 1262487.456 | 6216956.746 | 6346832.879 | 1061261.858 | 333837.207
73.7 | 0 | 1138293.732 | 5785474.432 | 6587688.816 | 1140987.801 | 364512.367
76.4 | 2005.221 | 1062584.57 | 5395757.296 | 6891427.546 | 1248569.089 | 429085.821
79.1 | 993.253 | 947420.078 | 4991441.837 | 7213407.883 | 1363723.136 | 523457.079
82 | 2449.084 | 872235.684 | 4495615.875 | 7369906.645 | 1455314.512 | 554504.034
85.1 | 970.709 | 783410.509 | 4102591.575 | 7652275.651 | 1665461.012 | 629218.968
88.2 | 966.233 | 720214.873 | 3820970.36 | 7779626.354 | 1806016.958 | 709338.822
91.4 | 957.537 | 584836.791 | 3313166.012 | 8004177.794 | 1964103.137 | 806972.242
94.7 | 0 | 528869.728 | 2936138.708 | 8162308.998 | 2119145.568 | 922995.506
98.2 | 472.347 | 496685.823 | 2685612.836 | 8393560.224 | 2284561.049 | 1066952.669
101.8 | 909.302 | 420464.303 | 2270849.33 | 8553436.223 | 2403330.211 | 1192951.694
105.5 | 1704.107 | 366873.612 | 2006519.242 | 8540611.21 | 2624130.239 | 1319252.556
109.4 | 1130.452 | 344930.886 | 1725528.201 | 8655540.035 | 2828356.339 | 1494358.538
113.4 | 0 | 294632.598 | 1475621.47 | 8507847.55 | 3045025.787 | 1688864.793
117.6 | 0 | 233691.362 | 1254359.385 | 8485330.948 | 3351091.318 | 1871375.923
121.9 | 2308.902 | 197206.615 | 1088029.781 | 8499127.111 | 3489333.907 | 2027065.124
126.3 | 923.369 | 178175.339 | 926015.317 | 8360059.26 | 3657813.987 | 2197355.068
131 | 461.596 | 136052.747 | 769999.983 | 8294672.399 | 3878662.355 | 2414553.256
135.8 | 461.506 | 124142.361 | 645207.377 | 8026287.83 | 4020791.682 | 2631649.335
140.7 | 0 | 105029.743 | 546700.906 | 7950992.511 | 4237848.015 | 2876742.373
145.9 | 922.644 | 93304.819 | 457115.946 | 7908439.172 | 4482807.786 | 3090685.146
151.2 | 463.208 | 72716.665 | 393748.907 | 7826849.037 | 4746681.329 | 3328541.071
156.8 | 463.112 | 59436.419 | 327820.557 | 7773731.892 | 4871457.019 | 3602541.514
162.5 | 930.022 | 51802.913 | 248533.991 | 7589974.844 | 5129515.232 | 3713921.912
168.5 | 466.925 | 39943.76 | 217745.224 | 7494369.196 | 5219474.56 | 4032284.367
174.7 | 472.367 | 44026.541 | 198269.866 | 7239999.212 | 5399399.948 | 4235537.967
181.1 | 938.078 | 32449.71 | 167222.15 | 6997374.433 | 5601614.848 | 4424302.145
187.7 | 949.695 | 31185.2 | 136699.999 | 6859259.546 | 5548743.422 | 4653683.202
194.6 | 1907.38 | 26797.365 | 131890.585 | 6562919.434 | 5609559.129 | 4765246.085
201.7 | 1903.495 | 23607.897 | 103411.198 | 6384047.701 | 5789177.909 | 4878438.166
209.1 | 503.633 | 21505.052 | 86841.794 | 6091522.104 | 5696934.644 | 5027861.787
216.7 | 1949.307 | 21924.36 | 75433.209 | 5712592.272 | 5648399.703 | 5102941.114
224.7 | 1474.973 | 13574.356 | 67868.107 | 5402704.355 | 5626691.099 | 5373978.325
232.9 | 0 | 17227.976 | 73017.171 | 5112597.564 | 5669041.025 | 5435175.641
241.4 | 0 | 15943.098 | 42381.57 | 4710173.71 | 5550655.215 | 5455747.7
250.3 | 1314.003 | 7904.02 | 48514.019 | 4408181.861 | 5505068.428 | 5498355.453
259.5 | 716.708 | 7581.002 | 43889.778 | 4127362.956 | 5552244.645 | 5603571.679
269 | 517.103 | 8906.083 | 39292.443 | 3734950.278 | 5419213.963 | 5510883.435
278.8 | 1463.234 | 9177.429 | 33495.872 | 3321551.3 | 5342568.778 | 5526656.102
289 | 633.923 | 7112.473 | 42299.414 | 3027636.795 | 5306940.237 | 5489706.559
299.6 | 1604.337 | 7362.848 | 27053.584 | 2700763.939 | 5144164.504 | 5460760.398
310.6 | 892.97 | 5427.888 | 32157.614 | 2437998.992 | 5142843.215 | 5374329.396
322 | 1297.526 | 7512.664 | 29045.851 | 2255001.406 | 5088086.349 | 5341080.301
333.8 | 1669.846 | 9109.924 | 21109.552 | 1972218.404 | 4941828.557 | 5206250.335
346 | 1695.889 | 5087.722 | 23894.429 | 1820977.456 | 4824529.2 | 5125353.488
358.7 | 1722.831 | 3445.604 | 17993.208 | 1688464.208 | 4669650.584 | 4974884.114
371.8 | 583.514 | 4668.112 | 23270.295 | 1553764.121 | 4483177.262 | 4818314.809
385.4 | 2965.457 | 2965.457 | 21124.685 | 1360121.094 | 4447591.224 | 4564144.064
399.5 | 0 | 3597.729 | 15808.032 | 1179466.832 | 4139973.305 | 4396164.351
414.2 | 1673.965 | 2438.874 | 20801.963 | 1137314.67 | 3939127.331 | 4190464.455
429.4 | 157.855 | 1860.567 | 19769.597 | 953064.308 | 3777492.791 | 3906244.172
445.1 | 1893.096 | 6941.479 | 24067.892 | 921599.496 | 3619986.174 | 3879409.639
461.4 | 1284.535 | 1419.529 | 14989.367 | 844118.301 | 3485898.456 | 3655200.938
478.3 | 653.917 | 6401.86 | 24174.386 | 787677.08 | 3158726.849 | 3470367.985
495.8 | 0 | 1323.786 | 18195.948 | 683627.67 | 3003687.783 | 3407088.662
514 | 674.285 | 3831.463 | 9700.527 | 598086.428 | 2774498.253 | 3206722.746
532.8 | 1374.314 | 2279.946 | 12542.873 | 574821.201 | 2639940.586 | 2952165.645

## Figure 4c
Diameter (nm) | Two_minutes (#/cm3) | Three_minutes (#/cm3) | Four_minutes (#/cm3) | Five_minutes (#/cm3) | Seven_minutes (#/cm3) | Ten_minutes (#/cm3)
17.5 | 0 | 10817.84 | 1125167.639 | 564549.11 | 835323.86 | 1418698.179
18.1 | 0 | 9788.99 | 1125534.612 | 545100.614 | 752750.847 | 1288788.347
18.8 | 0 | 14485.804 | 1270234.449 | 588093.165 | 661210.607 | 1112729.491
19.5 | 0 | 14488.152 | 1351574.786 | 583024.547 | 535769.343 | 937499.014
20.2 | 0 | 5991.473 | 1538280.14 | 657110.733 | 517400.989 | 861515.036
20.9 | 0 | 12971.82 | 1698940.502 | 697292.492 | 495981.233 | 741345.022
21.7 | 0 | 11641.204 | 1927072.328 | 746748.152 | 481147.587 | 705694.87
22.5 | 0 | 9590.502 | 2143306.395 | 839722.707 | 487813.258 | 601422.697
23.3 | 0 | 4101.393 | 2306184.231 | 934495.542 | 496102.059 | 548903.794
24.1 | 0 | 1994.175 | 2589799.788 | 1100280.635 | 570584.442 | 540373.597
25 | 0 | 1940.678 | 2976816.343 | 1227262.053 | 662402.791 | 561781.099
25.9 | 0 | 6557.96 | 3260630.953 | 1309118.803 | 728291.739 | 624983.762
26.9 | 0 | 7183.827 | 3653161.544 | 1500645.857 | 903244.737 | 633765.488
27.9 | 0 | 5418.284 | 4122392.224 | 1626553.72 | 1025944.103 | 735554.995
28.9 | 0 | 4277.866 | 4543554.194 | 1906332.004 | 1214430.899 | 829237.838
30 | 0 | 3343.147 | 5129866.394 | 2097679.151 | 1398033.091 | 1033849.175
31.1 | 0 | 3243.179 | 5598078.594 | 2293621.696 | 1594342.018 | 1142074.431
32.2 | 0 | 2361.75 | 6146523.446 | 2664702.755 | 1936341.625 | 1339336.516
33.4 | 0 | 4622.813 | 6648540.293 | 3139983.519 | 2234885.082 | 1638424.473
34.6 | 0 | 4494.945 | 7271827.286 | 3401301.742 | 2579266.099 | 1870986.777
35.9 | 0 | 2916.003 | 7869240.339 | 3970686.219 | 3084759.32 | 2168536.303
37.2 | 0 | 6416.12 | 8402516.572 | 4393971.397 | 3530253.849 | 2544175.435
38.5 | 0 | 4881.519 | 8954029.039 | 4923388.256 | 4107627.246 | 2990520.041
40 | 0 | 6794.104 | 9388865.955 | 5483308.873 | 4669057.076 | 3491646.068
41.4 | 0 | 4663.443 | 10063690.8 | 6281282.007 | 5208236.537 | 4023946.296
42.9 | 0 | 5013.228 | 10509095.6 | 7330333.152 | 5859708.002 | 4608466.23
44.5 | 0 | 2723.788 | 10920554.5 | 8347907.817 | 6541427.071 | 5343222.582
46.1 | 0 | 2495.841 | 11064623.43 | 9096333.344 | 7174697.214 | 6022743.088
47.8 | 0 | 3659.297 | 11401894.6 | 9928060.981 | 7899236.034 | 6819356.078
49.6 | 0 | 4797.7 | 11373286.5 | 10656201.8 | 8797321.647 | 7431529.954
51.4 | 0 | 5308.994 | 11452279.8 | 11470049.3 | 9732834.94 | 8173102.169
53.3 | 0 | 577.277 | 11421776.3 | 11933198.4 | 10285782.3 | 8926678.189
55.2 | 0 | 4545.245 | 11155154.8 | 12836018.46 | 11262536.0 | 9844723.204
57.3 | 0 | 4474.512 | 10938391.4 | 13490591.0 | 12304687.2 | 10475403.1
59.4 | 0 | 2753.699 | 10824462.72 | 13653678.0 | 13171969.3 | 11163570.3
61.5 | 0 | 1084.841 | 10275043.6 | 13876871.5 | 14135068.1 | 11915602.0
63.8 | 0 | 3637.857 | 10014950.8 | 13818332.5 | 14820397.5 | 12514389.8
66.1 | 0 | 1680.568 | 9525462.404 | 13664458.1 | 15484005.3 | 13260874.9
68.5 | 0 | 1556.655 | 9059142.132 | 13308408.8 | 16002689.8 | 14000794.8
71 | 0 | 3379.313 | 8544481.799 | 12800879.8 | 16758513.0 | 14706744.0
73.7 | 0 | 881.911 | 7912622.453 | 12354587.8 | 17322694.6 | 15274675.9
76.4 | 0 | 4860.034 | 7436600.14 | 11934040.9 | 17666832.1 | 15626444.8
79.1 | 0 | 4475.077 | 6961979.079 | 11511078.3 | 18199497.3 | 15889854.5
82 | 0 | 3432.741 | 6370394.343 | 11158658.4 | 18533414.4 | 16467422.8
85.1 | 0 | 2915.546 | 5761068.802 | 10432050.5 | 18632366.2 | 16690959.15
88.2 | 0 | 2187.674 | 5282151.009 | 9999216.083 | 18998426.07 | 17003755.54
91.4 | 0 | 708.002 | 4926586.181 | 9482261.023 | 19177257.95 | 17150579.8
94.7 | 0 | 1900.214 | 4417493.502 | 8955447.417 | 18769848.3 | 17325151.6
98.2 | 0 | 2837.47 | 3929080.81 | 8284672.109 | 18718021.7 | 17200988.0
101.8 | 0 | 2824.672 | 3424473.92 | 7735535.344 | 17907181.6 | 17224747.43
105.5 | 0 | 5155.293 | 3028727.131 | 7255862.963 | 17436297.0 | 17443822.4
109.4 | 0 | 1399.663 | 2637810.441 | 6714421.079 | 16937850.3 | 17311130.2
113.4 | 0 | 1857.883 | 2268991.145 | 6176939.48 | 16454934.75 | 17063682.5
117.6 | 0 | 1857.573 | 1922128.67 | 5650236.631 | 15998585.8 | 16893077.0
121.9 | 0 | 1386.955 | 1597544.623 | 5033498.44 | 15265215.4 | 16593695.8
126.3 | 0 | 2773.437 | 1353587.468 | 4457635.657 | 14643900.2 | 16243713.64
131 | 0 | 502.034 | 1145914.538 | 4093087.523 | 13760014.7 | 15753930.4
135.8 | 0 | 1808.358 | 943205.155 | 3583937.246 | 13082213.1 | 15413196.21
140.7 | 0 | 461.963 | 746918.918 | 3204596.705 | 12341870.5 | 15168804.0
145.9 | 0 | 1276.825 | 600769.383 | 2865723.706 | 11470199.3 | 14477974.2
151.2 | 0 | 1964.267 | 506531.92 | 2449811.816 | 10691296.8 | 14339975.8
156.8 | 0 | 927.326 | 429023.86 | 2195082.472 | 9788751.419 | 13751007.4
162.5 | 0 | 931.129 | 350375.134 | 1943948.059 | 9132359.902 | 13270824.2
168.5 | 0 | 891.122 | 299235.007 | 1699574.295 | 8308121.742 | 12771591.5
174.7 | 0 | 513.437 | 205634.705 | 1544015.058 | 7729967.408 | 12326072.1
181.1 | 0 | 965.405 | 196048.835 | 1346745.336 | 6884085.746 | 11764131.3
187.7 | 0 | 1585.209 | 159895.892 | 1184038.295 | 6272838.098 | 11128098.3
194.6 | 0 | 772.222 | 149022.224 | 1001838.031 | 5611226.096 | 10535691.3
201.7 | 0 | 481.572 | 115534.651 | 860112.337 | 5029715.63 | 10115103.0
209.1 | 0 | 1934.502 | 101927.181 | 719996.549 | 4398293.356 | 9396584.779
216.7 | 0 | 0 | 90927.193 | 643118.716 | 4027251.582 | 8831497.592
224.7 | 0 | 0 | 73905.638 | 545491.757 | 3433251.699 | 8138595.823
232.9 | 0 | 1986.691 | 58434.441 | 492804.839 | 3058783.15 | 7566583.415
241.4 | 0 | 1503.553 | 46530.924 | 411415.631 | 2650022.654 | 6835545.406
250.3 | 0 | 0 | 51380.774 | 368792.78 | 2321524.663 | 6397528.537
259.5 | 0 | 1025.794 | 41426.411 | 316732.512 | 2049224.679 | 5730561.212
269 | 0 | 1553.156 | 39647.535 | 240340.292 | 1768830.136 | 5195829.301
278.8 | 0 | 1567.906 | 31344.695 | 237907.923 | 1515440.372 | 4743907.811
289 | 0 | 1060.497 | 27692.382 | 184770.168 | 1302655.123 | 4211891.202
299.6 | 0 | 1606.245 | 29046.95 | 162232.734 | 1149381.673 | 3674010.814
310.6 | 0 | 1630.307 | 29973.978 | 137793.424 | 1006644.975 | 3345265.926
322 | 0 | 1655.004 | 25091.266 | 118073.453 | 865852.902 | 2921592.436
333.8 | 0 | 1114.58 | 17310.171 | 111063.13 | 781883.991 | 2518971.864
346 | 0 | 35.511 | 17579.295 | 93984.516 | 696702.337 | 2241749.221
358.7 | 0 | 1113.802 | 15862.228 | 75799.005 | 623481.547 | 2016819.75
371.8 | 0 | 0 | 15399.48 | 78535.087 | 497372.047 | 1711375.49
385.4 | 0 | 0 | 11530.778 | 74507.628 | 465119.14 | 1527533.885
399.5 | 0 | 1200.62 | 6487.435 | 53427.867 | 438644.809 | 1286840.032
414.2 | 0 | 0 | 13932.684 | 47748.527 | 380274.51 | 1190303.772
429.4 | 0 | 1241.841 | 11541.446 | 46800.269 | 329380.967 | 1009498.413
445.1 | 0 | 631.775 | 12529.967 | 39757.634 | 304837.371 | 908364.658
461.4 | 0 | 0 | 12265.704 | 53879.042 | 273557.33 | 823290.943
478.3 | 0 | 654.686 | 9471.403 | 34533.179 | 228023.055 | 713631.227
495.8 | 0 | 662.67 | 13628.092 | 44159.558 | 216569.322 | 647627.698
514 | 0 | 0 | 7721.357 | 28341.331 | 209612.72 | 566676.385
532.8 | 0 | 0 | 4816.212 | 23006.065 | 183522.964 | 495199.551

## Supp S2
Total_Concentration_Run_1 (#/cm3) | Total_Concentration_Run_2 (#/cm3) | Total_Concentration_Run_3 (#/cm3) | Mean (#/cm3) | STD (#/cm3) | Mean Minus STD (#/cm3) | Mean Plus STD (#/cm3) | Time (min)
2175.567 | 102.6956 | 6301.447 | 2859.9032 | 3155.529552 | -295.6263523 | 6015.432752 | 0
1341.116 | 1167.548 | 1106.449 | 1205.037667 | 121.7425832 | 1083.295084 | 1326.78025 | 1.1
182.542 | 3442.036 | 75789.63 | 26471.40267 | 42741.92012 | -16270.51746 | 69213.32279 | 2.2
1456384 | 10901770 | 21711780 | 11356644.67 | 10135356.43 | 1221288.235 | 21492001.1 | 3.3
8094967 | 20952190 | 17528840 | 15525332.33 | 6658646.863 | 8866685.47 | 22183979.2 | 4.4
14691840 | 12795370 | 19427410 | 15638206.67 | 3415800.937 | 12222405.73 | 19054007.6 | 5.5
17490350 | 18654680 | 12781870 | 16308966.67 | 3109537.628 | 13199429.04 | 19418504.29 | 6.6
14264040 | 17022100 | 16288230 | 15858123.33 | 1428449.351 | 14429673.98 | 17286572.68 | 7.7
7127694 | 17494150 | 14248450 | 12956764.67 | 5302564.545 | 7654200.122 | 18259329.21 | 8.8
12613940 | 17947810 | 14965330 | 15175693.33 | 2673150.172 | 12502543.16 | 17848843.51 | 9.9
11928610 | 14680530 | 14200000 | 13603046.67 | 1469874.445 | 12133172.22 | 15072921.11 | 11
15733870 | 14917790 | 11434910 | 14028856.67 | 2283181.141 | 11745675.53 | 16312037.81 | 12.1
15857120 | 14601650 | 11782950 | 14080573.33 | 2086469.738 | 11994103.6 | 16167043.07 | 13.2
13597200 | 14577060 | 11610050 | 13261436.67 | 1511734.053 | 11749702.61 | 14773170.72 | 14.3
8825720 | 11054370 | 12136360 | 10672150 | 1688091.644 | 8984058.356 | 12360241.64 | 15.4
13014280 | 13716640 | 12229510 | 12986810 | 743945.4684 | 12242864.53 | 13730755.47 | 16.5
11798020 | 14023580 | 11193800 | 12338466.67 | 1490293.817 | 10848172.85 | 13828760.48 | 17.6
9546798 | 9836124 | 11872910 | 10418610.67 | 1267741.021 | 9150869.645 | 11686351.69 | 18.7
9950730 | 12230740 | 10324360 | 10835276.67 | 1222860.695 | 9612415.971 | 12058137.36 | 19.8
10023030 | 9711633 | 10719290 | 10151317.67 | 515932.6036 | 9635385.063 | 10667250.27 | 20.9
9692457 | 13185840 | 9122939 | 10667078.67 | 2199819.692 | 8467258.974 | 12866898.36 | 22
11390590 | 13321630 | 11463940 | 12058720 | 1094326.874 | 10964393.13 | 13153046.87 | 23.1
9650319 | 9981434 | 11499620 | 10377124.33 | 986106.8284 | 9391017.505 | 11363231.16 | 24.2
9724333 | 11769170 | 10219300 | 10570934.33 | 1066805.801 | 9504128.532 | 11637740.13 | 25.3
10475720 | 11838410 | 11248310 | 11187480 | 683378.5376 | 10504101.46 | 11870858.54 | 26.4
9307123 | 11428990 | 10489530 | 10408547.67 | 1063249.028 | 9345298.639 | 11471796.69 | 27.5
10107040 | 11890370 | 12330520 | 11442643.33 | 1177416.75 | 10265226.58 | 12620060.08 | 28.6
8766969 | 11590810 | 9298637 | 9885472 | 1500600.209 | 8384871.791 | 11386072.21 | 29.7
9312393 | 12165000 | 11662830 | 11046741 | 1522831.546 | 9523909.454 | 12569572.55 | 30.8
8103200 | 12989660 | 11570760 | 10887873.33 | 2513786.682 | 8374086.651 | 13401660.02 | 31.9
9011714 | 12123610 | 9163820 | 10099714.67 | 1754393.998 | 8345320.669 | 11854108.66 | 33
10076020 | 11577570 | 9250973 | 10301521 | 1179576.799 | 9121944.201 | 11481097.8 | 34.1
8737679 | 12589880 | 9900001 | 10409186.67 | 1975934.126 | 8433252.541 | 12385120.79 | 35.2
9083292 | 11383790 | 10445940 | 10304340.67 | 1156767.28 | 9147573.387 | 11461107.95 | 36.3
10505290 | 8557228 | 10681580 | 9914699.333 | 1178904.515 | 8735794.818 | 11093603.85 | 37.4
8579979 | 11167300 | 10796680 | 10181319.67 | 1399127.851 | 8782191.815 | 11580447.52 | 38.5
6967089 | 11847390 | 8167267 | 8993915.333 | 2542999.226 | 6450916.107 | 11536914.56 | 39.6
9141217 | 9190906 | 8369345 | 8900489.333 | 460654.9428 | 8439834.391 | 9361144.276 | 40.7
8717417 | 10766520 | 11123680 | 10202539 | 1298491.946 | 8904047.054 | 11501030.95 | 41.8
8371610 | 12287900 | 10554430 | 10404646.67 | 1962436.783 | 8442209.884 | 12367083.45 | 42.9
7457315 | 11151340 | 10990730 | 9866461.667 | 2087927.115 | 7778534.551 | 11954388.78 | 44
9310949 | 10627880 | 8821340 | 9586723 | 934309.9952 | 8652413.005 | 10521033 | 45.1
7512927 | 9822805 | 9492659 | 8942797 | 1249257.883 | 7693539.117 | 10192054.88 | 46.2
8175704 | 11108450 | 8354454 | 9212869.333 | 1644052.14 | 7568817.193 | 10856921.47 | 47.3
8325587 | 12032230 | 9852562 | 10070126.33 | 1862874.462 | 8207251.871 | 11933000.8 | 48.4
7993088 | 9619068 | 10176400 | 9262852 | 1134407.423 | 8128444.577 | 10397259.42 | 49.5
7934444 | 11482590 | 8361748 | 9259594 | 1936990.085 | 7322603.915 | 11196584.08 | 50.6
9740228 | 9272105 | 11083860 | 10032064.33 | 940473.4867 | 9091590.847 | 10972537.82 | 51.7
8835944 | 11638250 | 10402630 | 10292274.67 | 1404408.578 | 8887866.089 | 11696683.24 | 52.8
9114616 | 11994650 | 9120054 | 10076440 | 1661220.815 | 8415219.185 | 11737660.81 | 53.9
8274091 | 10511910 | 9972612 | 9586204.333 | 1167879.117 | 8418325.216 | 10754083.45 | 55
7169136 | 10944350 | 10193010 | 9435498.667 | 1998356.262 | 7437142.404 | 11433854.93 | 56.1
8850436 | 8971899 | 10317310 | 9379881.667 | 814105.1684 | 8565776.498 | 10193986.84 | 57.2
8860105 | 9260837 | 7542094 | 8554345.333 | 899241.9615 | 7655103.372 | 9453587.295 | 58.3
9427232 | 10840890 | 10159190 | 10142437.33 | 706977.8809 | 9435459.452 | 10849415.21 | 59.4
8261302 | 11527870 | 10345630 | 10044934 | 1653913.597 | 8391020.403 | 11698847.6 | 60.5
8083674 | 11587280 | 8225217 | 9298723.667 | 1983211.076 | 7315512.59 | 11281934.74 | 61.6
8213285 | 10775220 | 9424052 | 9470852.333 | 1281608.536 | 8189243.797 | 10752460.87 | 62.7
7205321 | 10572930 | 1811623 | 6529958 | 4419526.159 | 2110431.841 | 10949484.16 | 63.8
1656333 | 2011327 | 598053.5 | 1421904.5 | 735223.121 | 686681.379 | 2157127.621 | 64.9
591183.4 | 752937.9 | 576279.5 | 640133.6 | 97975.19652 | 542158.4035 | 738108.7965 | 66
461567.5 | 565737.1 | 554194.9 | 527166.5 | 57102.77748 | 470063.7225 | 584269.2775 | 67.1
435112.4 | 512035.2 | 496493.2 | 481213.6 | 40674.05711 | 440539.5429 | 521887.6571 | 68.2
401577 | 461955.4 | 477735.9 | 447089.4333 | 40196.91824 | 406892.5151 | 487286.3516 | 69.3
402122.3 | 433104.2 | 421902.9 | 419043.1333 | 15687.67768 | 403355.4557 | 434730.811 | 70.4
378821.4 | 411154 | 348197.5 | 379390.9667 | 31482.11441 | 347908.8523 | 410873.0811 | 71.5
328521 | 350836.4 | 305522 | 328293.1333 | 22658.05937 | 305635.074 | 350951.1927 | 72.6
299398.5 | 335115.6 | 241694.5 | 292069.5333 | 47139.80055 | 244929.7328 | 339209.3339 | 73.7
274727.8 | 293680.3 | 192543.5 | 253650.5333 | 53761.98895 | 199888.5444 | 307412.5223 | 74.8
232439.9 | 278345.7 | 135481.1 | 215422.2333 | 72936.78233 | 142485.451 | 288359.0157 | 75.9
222608.9 | 258555.4 | 145924.1 | 209029.4667 | 57530.45448 | 151499.0122 | 266559.9211 | 77
195592.9 | 208549.1 | 128269.6 | 177470.5333 | 43098.89396 | 134371.6394 | 220569.4273 | 78.1
165598.2 | 186943.3 | 131637.8 | 161393.1 | 27891.51721 | 133501.5828 | 189284.6172 | 79.2
161712.9 | 154045.1 | 155616.1 | 157124.7 | 4050.394386 | 153074.3056 | 161175.0944 | 80.3
152086.6 | 148711.5 | 135723.9 | 145507.3333 | 8639.126162 | 136868.2072 | 154146.4595 | 81.4
131002 | 127753.8 | 102283.4 | 120346.4 | 15727.1001 | 104619.2999 | 136073.5001 | 82.5
151297.3 | 117061.8 | 84533.73 | 117630.9433 | 33385.42366 | 84245.51967 | 151016.367 | 83.6
161231.4 | 121949.9 | NA | 141590.65 | NA | NA | NA | 84.7
NA | 125359.7 | NA | 125359.7 | NA | NA | NA | 85.8

## Supp S3
Filament | Means(nm) | Upper_STD (nm) | Lower_STD (nm)
A - ABS Black | 151.1807923 | 163.3050429 | 139.0565418
A - PC | 62.93875956 | 73.93526683 | 51.94225229
E - Bronze Fill | 80.70337705 | 95.88398044 | 65.52277366
E - Copper Fill | 100.0567432 | 107.477872 | 92.63561433
E - Steel Fill | 111.7767596 | 144.9593637 | 78.59415542
B - ABS Black | 202.5691967 | 235.4332151 | 169.7051784
B - ABS Grass Green | 143.210765 | 179.7159693 | 106.7055607
B - PLA Green | 175.7269891 | 200.0973081 | 151.35667
B - PLA Plus Black | 185.1643661 | 198.7735102 | 171.555222
B - PLA Dark Blue Plus Fill | 172.9135956 | 196.8224578 | 149.0047334
D - ABS Blue | 187.5078634 | 199.0314894 | 175.9842374
D - ABS Green | 182.038459 | 193.295184 | 170.781734
C - ABS Black | 178.5361311 | 196.4932451 | 160.5790172
C - PLA Black | 65.46298361 | 72.35495867 | 58.57100854
C - PLA Blue Pro Series | 63.58743716 | 71.44771837 | 55.72715595
C - PLA Green | 68.04002186 | 75.12628689 | 60.95375682
C - ABS Lime Green | 272.6665792 | 300.8048365 | 244.528322

## Supp S4
Diameter (nm) | Twenty_minutes (#/cm3) | Thirty_minutes (#/cm3) | Forty_minutes (#/cm3) | Fifty_minutes (#/cm3)
17.5 | 2061798.31 | 1751613.36 | 2136401.314 | 1577807.528
18.1 | 1775146.051 | 1520168.449 | 1796950.249 | 1279725.358
18.8 | 1441833.065 | 1338962.855 | 1568986.362 | 1248663.9
19.5 | 1259832.977 | 1257907.956 | 1260718.788 | 1054860.719
20.2 | 1057652.065 | 972618.439 | 1231684.537 | 891517.048
20.9 | 976628.948 | 906667.009 | 998102.046 | 755228.23
21.7 | 829891.914 | 754082.635 | 925949.176 | 632475.872
22.5 | 691085.239 | 680183.209 | 771529.151 | 611352.97
23.3 | 627353.751 | 673229.292 | 702708.069 | 511851.477
24.1 | 556509.264 | 572238.642 | 649773.27 | 479640.671
25 | 568523.628 | 585416.311 | 601323.84 | 452066.029
25.9 | 569092.069 | 606211.926 | 571916.457 | 402042.534
26.9 | 555475.262 | 652100.182 | 587561.752 | 423329.851
27.9 | 598140.886 | 720231.609 | 630361.253 | 489456.679
28.9 | 681627.195 | 893903.256 | 801540.973 | 487463.419
30 | 852565.929 | 1039541.236 | 834906.737 | 567314.704
31.1 | 1021067.775 | 1179871.176 | 955100.14 | 663325.262
32.2 | 1219218.408 | 1411782.297 | 1177664.681 | 792566.37
33.4 | 1522089.053 | 1733565.803 | 1420019.938 | 910540.24
34.6 | 1836985.235 | 2105166.234 | 1764459.419 | 1077805.686
35.9 | 2108677.212 | 2514982.85 | 1993934.864 | 1236582.857
37.2 | 2512937.12 | 2911518.319 | 2391559.644 | 1501511.692
38.5 | 2944597.503 | 3294528.659 | 2799006.205 | 1810888.559
40 | 3348041.932 | 3707571.521 | 3234406.454 | 2114103.765
41.4 | 3996624.311 | 4194433.104 | 3782546.985 | 2414483.279
42.9 | 4577103.747 | 4709266.932 | 4098744.423 | 2928248.079
44.5 | 5247939.326 | 5256035.447 | 4479613.651 | 3299897.982
46.1 | 5984571.065 | 5922577.681 | 5277021.183 | 3780724.54
47.8 | 6783612.752 | 6507824.881 | 5886510.451 | 4470108.653
49.6 | 7671280.446 | 7362979.012 | 6591537.194 | 4903206.407
51.4 | 8552822.251 | 8257748.908 | 7518312.04 | 5617085.899
53.3 | 9432210.695 | 9029969.736 | 8336389.452 | 6620281.161
55.2 | 10210398.59 | 9839478.043 | 9071513.24 | 7315197.524
57.3 | 11068853.28 | 10408624.53 | 9700812.463 | 8312959.504
59.4 | 11944331.86 | 11071816.49 | 10330579.91 | 9088142
61.5 | 13008037.49 | 11666896.75 | 10820837.86 | 9998822.345
63.8 | 14387010.96 | 12349083.25 | 11462590.05 | 10964893.77
66.1 | 15580281.85 | 13246664.76 | 11932459.3 | 12007251.55
68.5 | 16777771.13 | 14214103.84 | 12704652.4 | 13251858.83
71 | 18210767.7 | 14819044.95 | 13413948.61 | 14222774.93
73.7 | 19563022.87 | 15720296.56 | 14065833.24 | 15351887.82
76.4 | 20860315.54 | 16636347 | 14627798.75 | 16738388.6
79.1 | 22244203.31 | 17446196.43 | 15178924.46 | 17316250.85
82 | 23203516.34 | 18005414.19 | 15753032.3 | 18666131.79
85.1 | 24663939.59 | 18829645.63 | 16149441.64 | 19556538.19
88.2 | 25401450.94 | 19308854.67 | 16495827.14 | 20536605.16
91.4 | 26396697.44 | 19504935.51 | 16634934.04 | 20985354.58
94.7 | 27010117.56 | 19655225.11 | 16786122.23 | 21386088.06
98.2 | 27858296.86 | 19911660.79 | 16919940.24 | 22074828.28
101.8 | 28221267.16 | 19755481.96 | 16893035.99 | 22471057.18
105.5 | 27933402.23 | 19475315.88 | 17212667.35 | 22904409.65
109.4 | 28497928.4 | 19533309.87 | 16925492.53 | 22909385.74
113.4 | 27956973.85 | 18873502 | 16654579.75 | 22944972.69
117.6 | 27993215.36 | 18399499.66 | 16551239.51 | 22933983.66
121.9 | 27615337.88 | 17848505.53 | 16212541.65 | 22468738.68
126.3 | 26921474.82 | 17294096.27 | 15763269.16 | 22234696.41
131 | 26379307.63 | 16479871.94 | 15286872 | 21391691.35
135.8 | 25703320.74 | 16098616.3 | 14987259 | 20622130.13
140.7 | 24826802.71 | 15387602.13 | 14484874.56 | 19869054.05
145.9 | 23705873.54 | 14518587.91 | 14017525.69 | 18975101.77
151.2 | 22662754.51 | 13933097.34 | 13440837.24 | 18013579.03
156.8 | 21606795.73 | 13479788.72 | 12801060.5 | 16952905.47
162.5 | 20712500.7 | 12848505.63 | 12177681.5 | 16089050.63
168.5 | 19501101.59 | 12228295.89 | 11654166.56 | 15182152.17
174.7 | 18465427.8 | 11593657.16 | 11087866.25 | 14213724.64
181.1 | 17534968.79 | 11125609.07 | 10397997.63 | 13286805.99
187.7 | 16554678.69 | 10508767.16 | 9938917.405 | 12636611.16
194.6 | 15330262.43 | 9885349.768 | 9296346.995 | 11818429.63
201.7 | 14304680.13 | 9451510.419 | 8839848.674 | 11047952.77
209.1 | 13172676.34 | 8948079.619 | 8350174.788 | 10247300.38
216.7 | 12184287.77 | 8244790.285 | 7713595.751 | 9436443.313
224.7 | 11232530.6 | 7950824.57 | 7211072.01 | 8688896.84
232.9 | 10189714.81 | 7493366.935 | 6693667.05 | 8200452.931
241.4 | 9307651.844 | 7055640.344 | 6343756.891 | 7441484.282
250.3 | 8497184.017 | 6579195.328 | 5943659.678 | 6710291.448
259.5 | 7622690.326 | 6106345.041 | 5621746.814 | 6326211.877
269 | 6888496.282 | 5670057.475 | 5235584.369 | 5688622.117
278.8 | 6143270.036 | 5260275.159 | 4816037.428 | 5261635.51
289 | 5595795.842 | 4860491.851 | 4498464.056 | 4863900.523
299.6 | 4988213.455 | 4513332.619 | 4144124.858 | 4466360.336
310.6 | 4333545.643 | 4012609.681 | 3824833.854 | 4067892.987
322 | 3900137.764 | 3672800.539 | 3480308.259 | 3699943.724
333.8 | 3466909.871 | 3423663.806 | 3281163.075 | 3340304.37
346 | 3091712.685 | 3041262.506 | 2932725.53 | 3006370.24
358.7 | 2737773.179 | 2752234.916 | 2698560.89 | 2771939.333
371.8 | 2444897.179 | 2449563.178 | 2374346.204 | 2493214.041
385.4 | 2090962.445 | 2278392.178 | 2209592.21 | 2229999.443
399.5 | 1793670.57 | 2006509.6 | 1994003.92 | 1990599.924
414.2 | 1654807.178 | 1785017.495 | 1748235.065 | 1829120.447
429.4 | 1479620.707 | 1617517.098 | 1575515.914 | 1635563.585
445.1 | 1344253.762 | 1448159.148 | 1454145.368 | 1522108.658
461.4 | 1190024.106 | 1318625.787 | 1312272.824 | 1363362.042
478.3 | 1070050.274 | 1146532.448 | 1179282.912 | 1197745.963
495.8 | 1015721.546 | 1026341.694 | 1039775.152 | 1095911.662
514 | 927721.067 | 946291.543 | 953374.609 | 1025667.616
532.8 | 841889.777 | 850058.652 | 842759.864 | 930901.522

## Table 1
Manufacturer | Plastic | Color | Additives | Filament Width (mm)
A | PC | Black | CNTs | 1.75
A | ABS | Black | None | 1.75
B | PLA | Green | None | 1.75
B | PLA | Black | None | 1.75
B | PLA | Blue | None | 1.75
B | ABS | Grass Green | None | 1.75
B | ABS | Black | None | 1.75
C | ABS | Lime Green | None | 1.75
C | ABS | Black | None | 1.75
C | PLA | Green | None | 1.75
C | PLA | Black | None | 1.75
C | PLA | Blue | None | 1.75
D | ABS | Blue | None | 1.75
D | ABS | Green | None | 1.75
E | PLA | Bronze | Bronze particles | 1.75
E | PLA | Steel | Steel particles | 1.75
E | PLA | Copper | Copper particles | 1.75

## Table 2
Manufacturer | Material | Color/Fill | Average PNER (#/hr) | Average PNER (#/min) | Average EF (#/g)
A | ABS | Black | 265249333333.3 | 4420822222.2 | 44100000000
B | ABS | Black | 336342666666.7 | 5605711111.1 | 56000000000
B | ABS | Grass Green | 160923150602.7 | 2682052510.0 | 26800000000
C | ABS | Black | 147579333333.3 | 2459655555.6 | 24700000000
C | ABS | Lime Green | 32813209874 | 546886831.2 | 5460000000
D | ABS | Blue | 265097333333.3 | 4418288888.9 | 44100000000
D | ABS | Green | 159276666666.7 | 2654611111.1 | 26500000000
E | PLA | Bronze Fill | 115258722723.7 | 1920978712.1 | 5110000000
E | PLA | Copper Fill | 198625666666.7 | 3310427777.8 | 8840000000
E | PLA | Steel Fill | 79216080892 | 1320268014.9 | 4380000000
B | PLA | Green | 45644711202 | 760745186.7 | 6370000000
B | PLA | Plus Black | 112656666666.7 | 1877611111.1 | 15800000000
B | PLA | Dark Blue Plus | 97894053122.3 | 1631567552.0 | 13700000000
C | PLA | Black | 148585607145 | 2476426785.8 | 20800000000
C | PLA | Blue Pro | 83703240083.7 | 1395054001.4 | 11700000000
C | PLA | Green | 130355350573 | 2172589176.2 | 18200000000
A | PC |  | 68947146136 | 1149119102.3 | 9950000000

## Table 3 Calculations
All Filaments
Coefficient (rs) | 0.6732207 | Z | 0.8166103
N | 17 | SE of Z | 0.2672612
T statistic | 3.526137 | ME for Z | 0.523832
DF | 15 | Lower Z | 0.2927783 | Lower CI | 0.2846899
p value | 0.003055205 | Upper Z | 1.340442 | Upper CI | 0.8717785
ABS Filamants
Coefficient (rs) | 0.8571429 | Z | 1.282475
N | 7 | SE of Z | 0.5
T statistic | 3.721042 | ME for Z | 0.98
DF | 5 | Lower Z | 0.3024747 | Lower CI | 0.2935756
p value | 0.01369733 | Upper Z | 2.262475 | Upper CI | 0.9785618
PLA Filaments
Coefficient (rs) | 0.02898855 | Z | 0.02899668
N | 6 | SE of Z | 0.5773503
T statistic | 0.05800148 | ME for Z | 1.131607
DF | 4 | Lower Z | -1.10261 | Lower CI | -0.8014345
p value | 0.9565294 | Upper Z | 1.160603 | Upper CI | 0.8212364