## Sheet1
Sample | Na [Mass%] | Mg [Mass%] | K [Mass%] | Ca [Mass%] | Na | K | Ca | Na+Ca | Mg | K | (Na+Ca) | (Mg) | (K)
Erionite | 0.772 | 3.006 | 3.886 | 3.306 | 0.09693621 | 0.4879458 | 0.415118 | 4.078 | 3.006 | 0.4879458 | 0.538567 | 0.3969918 | 0.06444126
Erionite | 0.473 | 2.887 | 5.357 | 3.019 | 0.05345237 | 0.6053791 | 0.3411685 | 3.492 | 2.887 | 0.6053791 | 0.4999729 | 0.413351 | 0.08667616
Erionite | 1.064 | 2.567 | 5.862 | 3.91 | 0.09819121 | 0.5409745 | 0.3608343 | 4.974 | 2.567 | 0.5409745 | 0.6154437 | 0.3176204 | 0.06693594
Erionite | 0 | 3.392 | 4.82 | 3.195 | 0 | 0.6013724 | 0.3986276 | 3.195 | 3.392 | 0.6013724 | 0.4444678 | 0.4718732 | 0.08365905
Erionite | 0 | 2.74 | 6.613 | 4.018 | 0 | 0.6220487 | 0.3779513 | 4.018 | 2.74 | 0.6220487 | 0.5444408 | 0.3712713 | 0.08428789
Erionite | 0.484 | 3.234 | 5.771 | 4.111 | 0.04669111 | 0.5567239 | 0.396585 | 4.595 | 3.234 | 0.5567239 | 0.5479551 | 0.3856554 | 0.06638949
Erionite | 0.379 | 2.38 | 5.318 | 4.313 | 0.03786214 | 0.5312687 | 0.4308691 | 4.692 | 2.38 | 0.5312687 | 0.617103 | 0.3130233 | 0.06987373
Erionite | 0.606 | 2.949 | 5.988 | 4.141 | 0.05645086 | 0.5578016 | 0.3857476 | 4.747 | 2.949 | 0.5578016 | 0.5751289 | 0.3572899 | 0.06758117
Erionite | 1.321 | 2.895 | 5.451 | 3.174 | 0.1328172 | 0.5480595 | 0.3191233 | 4.495 | 2.895 | 0.5480595 | 0.5662593 | 0.3646987 | 0.069042
Erionite | 0.513 | 2.353 | 6.382 | 4.833 | 0.04374147 | 0.5441678 | 0.4120907 | 5.346 | 2.353 | 0.5441678 | 0.6485371 | 0.2854485 | 0.0660144
Erionite | 0 | 2.452 | 4.878 | 3.061 | 0 | 0.6144351 | 0.3855649 | 3.061 | 2.452 | 0.6144351 | 0.4995565 | 0.4001674 | 0.1002761
Erionite | 0.959 | 3.361 | 5.705 | 3.642 | 0.09305259 | 0.553561 | 0.3533864 | 4.601 | 3.361 | 0.553561 | 0.540305 | 0.3946892 | 0.06500582
Erionite | 0.777 | 3.02 | 5.666 | 3.197 | 0.08060166 | 0.5877593 | 0.331639 | 3.974 | 3.02 | 0.5877593 | 0.5241527 | 0.3983244 | 0.07752282
Erionite | 0.383 | 2.655 | 6.643 | 3.984 | 0.03478656 | 0.6033606 | 0.3618529 | 4.367 | 2.655 | 0.6033606 | 0.5726942 | 0.3481803 | 0.07912551
Erionite | 0.387 | 2.53 | 6.391 | 3.694 | 0.03695569 | 0.6102941 | 0.3527502 | 4.081 | 2.53 | 0.6102941 | 0.5651342 | 0.3503527 | 0.08451312
Erionite | 0.518 | 3.006 | 5.861 | 4.096 | 0.04945107 | 0.5595227 | 0.3910263 | 4.614 | 3.006 | 0.5595227 | 0.5640916 | 0.3675031 | 0.0684053
Erionite | 0.983 | 2.998 | 5.498 | 3.28 | 0.1007069 | 0.563262 | 0.3360311 | 4.263 | 2.998 | 0.563262 | 0.5448437 | 0.3831671 | 0.07198915
Erionite | 0.518 | 3.11 | 6.366 | 4.372 | 0.0460199 | 0.565565 | 0.3884151 | 4.89 | 3.11 | 0.565565 | 0.5708905 | 0.3630817 | 0.06602776
Erionite | 0.618 | 3.325 | 4.819 | 3.544 | 0.06881194 | 0.5365772 | 0.3946108 | 4.162 | 3.325 | 0.5365772 | 0.5187212 | 0.4144037 | 0.06687506
Erionite | 0.323 | 2.355 | 7.262 | 3.999 | 0.02788329 | 0.6268992 | 0.3452175 | 4.322 | 2.355 | 0.6268992 | 0.5917387 | 0.3224305 | 0.08583075
Erionite | 0.535 | 2.614 | 5.861 | 3.259 | 0.0554117 | 0.607043 | 0.3375453 | 3.794 | 2.614 | 0.607043 | 0.5408377 | 0.3726278 | 0.08653446
Erionite | 0.398 | 3.623 | 5.139 | 2.144 | 0.05181617 | 0.6690535 | 0.2791303 | 2.542 | 3.623 | 0.6690535 | 0.3719608 | 0.5301392 | 0.09789995
Erionite | 0.355 | 3.046 | 5.495 | 4.077 | 0.03576106 | 0.5535408 | 0.4106981 | 4.432 | 3.046 | 0.5535408 | 0.5518244 | 0.3792547 | 0.06892088
Erionite | 0.678 | 3.538 | 3.689 | 2.962 | 0.09250921 | 0.5033429 | 0.4041479 | 3.64 | 3.538 | 0.5033429 | 0.4738755 | 0.4605965 | 0.06552798
Erionite | 0.738 | 2.595 | 6.461 | 5.008 | 0.06045711 | 0.5292865 | 0.4102564 | 5.746 | 2.595 | 0.5292865 | 0.6477807 | 0.2925497 | 0.0596696
Erionite | 0.614 | 2.977 | 7.155 | 2.285 | 0.06107022 | 0.7116571 | 0.2272727 | 2.899 | 2.977 | 0.7116571 | 0.4400654 | 0.4519057 | 0.1080289
Erionite | 0.366 | 2.65 | 5.968 | 4.062 | 0.03520585 | 0.5740669 | 0.3907272 | 4.428 | 2.65 | 0.5740669 | 0.5786672 | 0.3463117 | 0.07502116
Erionite | 0 | 2.048 | 5.823 | 3.76 | 0 | 0.6076385 | 0.3923615 | 3.76 | 2.048 | 0.6076385 | 0.5860679 | 0.31922 | 0.09471209
Erionite | 0.237 | 4.373 | 5.223 | 3.296 | 0.02706715 | 0.5965053 | 0.3764276 | 3.533 | 4.373 | 0.5965053 | 0.4155246 | 0.514319 | 0.07015641
Erionite | 0.178 | 2.218 | 5.009 | 4.02 | 0.01933312 | 0.5440426 | 0.4366243 | 4.198 | 2.218 | 0.5440426 | 0.6031572 | 0.3186762 | 0.07816656
Erionite | 0.988 | 3.149 | 4.165 | 3.494 | 0.1142593 | 0.4816699 | 0.4040708 | 4.482 | 3.149 | 0.4816699 | 0.5524692 | 0.3881583 | 0.05937256
Erionite | 1.551 | 2.896 | 3.982 | 4.09 | 0.1611763 | 0.4138003 | 0.4250234 | 5.641 | 2.896 | 0.4138003 | 0.630223 | 0.3235465 | 0.04623053
Erionite | 0.221 | 3.599 | 5.425 | 2.426 | 0.02737859 | 0.6720763 | 0.3005451 | 2.647 | 3.599 | 0.6720763 | 0.3826208 | 0.5202313 | 0.09714786
Erionite | 0.871 | 2.554 | 6.76 | 3.613 | 0.07746354 | 0.6012095 | 0.3213269 | 4.484 | 2.554 | 0.6012095 | 0.5869717 | 0.3343278 | 0.07870049
Erionite | 0.216 | 4.345 | 3.401 | 2.676 | 0.03432385 | 0.5404418 | 0.4252344 | 2.892 | 4.345 | 0.5404418 | 0.3718446 | 0.558667 | 0.06948837
Erionite | 1.102 | 2.998 | 5.116 | 3.317 | 0.1155742 | 0.5365496 | 0.3478762 | 4.419 | 2.998 | 0.5365496 | 0.555601 | 0.3769386 | 0.06746039
Erionite | 0.132 | 3.445 | 5.089 | 3.726 | 0.01475355 | 0.568794 | 0.4164524 | 3.858 | 3.445 | 0.568794 | 0.4901043 | 0.4376385 | 0.07225723
Erionite | 0.701 | 2.895 | 4.784 | 3.81 | 0.07541689 | 0.5146853 | 0.4098978 | 4.511 | 2.895 | 0.5146853 | 0.5695214 | 0.3654987 | 0.0649799
Erionite | 0 | 2.824 | 5.772 | 2.827 | 0 | 0.6712408 | 0.3287592 | 2.827 | 2.824 | 0.6712408 | 0.4471516 | 0.4466771 | 0.1061713
Erionite | 0.726 | 4.014 | 5.177 | 2.821 | 0.08321871 | 0.5934204 | 0.3233608 | 3.547 | 4.014 | 0.5934204 | 0.4349788 | 0.4922483 | 0.07277285
Erionite | 0.301 | 3.639 | 3.825 | 3.091 | 0.04170708 | 0.5299986 | 0.4282943 | 3.392 | 3.639 | 0.5299986 | 0.448618 | 0.4812856 | 0.07009638
Erionite | 0.911 | 2.729 | 6.266 | 3.352 | 0.08652294 | 0.5951182 | 0.3183588 | 4.263 | 2.729 | 0.5951182 | 0.5618734 | 0.3596886 | 0.07843798
Erionite | 1.232 | 2.571 | 5.381 | 3.836 | 0.117906 | 0.5149775 | 0.3671165 | 5.068 | 2.571 | 0.5149775 | 0.6215372 | 0.3153062 | 0.0631566
Erionite | 0.374 | 2.448 | 5.777 | 3.691 | 0.03800041 | 0.5869742 | 0.3750254 | 4.065 | 2.448 | 0.5869742 | 0.5725373 | 0.34479 | 0.08267272
Erionite | 0.445 | 2.856 | 7.169 | 2.967 | 0.04205652 | 0.6775352 | 0.2804083 | 3.412 | 2.856 | 0.6775352 | 0.4912508 | 0.4111994 | 0.09754975
Erionite | 0.562 | 2.959 | 6.133 | 3.178 | 0.05692292 | 0.6211891 | 0.321888 | 3.74 | 2.959 | 0.6211891 | 0.5109158 | 0.4042245 | 0.08485971
Erionite | 0.559 | 2.385 | 5.031 | 4.121 | 0.05756359 | 0.5180723 | 0.4243641 | 4.68 | 2.385 | 0.5180723 | 0.6171641 | 0.3145163 | 0.06831958
Erionite | 0.285 | 3.462 | 5.644 | 3.424 | 0.03047151 | 0.6034427 | 0.3660857 | 3.709 | 3.462 | 0.6034427 | 0.477076 | 0.4453052 | 0.07761878
Erionite | 0.64 | 2.674 | 5.767 | 4.842 | 0.05689395 | 0.5126678 | 0.4304383 | 5.482 | 2.674 | 0.5126678 | 0.6323924 | 0.3084672 | 0.05914032
Erionite | 0.322 | 2.813 | 5.716 | 4.019 | 0.0320175 | 0.5683603 | 0.3996222 | 4.341 | 2.813 | 0.5683603 | 0.5621338 | 0.3642669 | 0.0735993
Erionite | 0.606 | 2.741 | 6.689 | 3.503 | 0.0561215 | 0.6194666 | 0.3244119 | 4.109 | 2.741 | 0.6194666 | 0.5501062 | 0.3669606 | 0.08293317
Erionite | 0.553 | 2.462 | 7.31 | 4.1 | 0.04622586 | 0.6110507 | 0.3427234 | 4.653 | 2.462 | 0.6110507 | 0.6022482 | 0.3186622 | 0.07908966
Erionite | 0.718 | 2.877 | 6.679 | 4.029 | 0.06283914 | 0.584544 | 0.3526168 | 4.747 | 2.877 | 0.584544 | 0.5782999 | 0.3504885 | 0.07121166
Erionite | 0.432 | 2.75 | 6.466 | 3.874 | 0.04010397 | 0.6002599 | 0.3596361 | 4.306 | 2.75 | 0.6002599 | 0.5624156 | 0.3591832 | 0.0784012
Erionite | 0 | 3.157 | 4.604 | 2.723 | 0 | 0.6283609 | 0.3716391 | 2.723 | 3.157 | 0.6283609 | 0.4183849 | 0.4850684 | 0.09654671
Erionite | 0.657 | 3.061 | 5.79 | 3.108 | 0.06875981 | 0.6059655 | 0.3252747 | 3.765 | 3.061 | 0.6059655 | 0.5065955 | 0.4118695 | 0.08153502
Erionite | 1.017 | 2.984 | 5.796 | 3.667 | 0.09704198 | 0.5530534 | 0.3499046 | 4.684 | 2.984 | 0.5530534 | 0.5697567 | 0.3629705 | 0.06727282
Erionite | 0.091 | 2.279 | 7.553 | 3.232 | 0.008367047 | 0.6944649 | 0.2971681 | 3.323 | 2.279 | 0.6944649 | 0.5277565 | 0.3619491 | 0.1102944
Erionite | 0.288 | 3.063 | 6.037 | 3.353 | 0.02975821 | 0.6237859 | 0.3464559 | 3.641 | 3.063 | 0.6237859 | 0.4968759 | 0.417998 | 0.08512611
Erionite | 2.712 | 2.146 | 4.065 | 5.46 | 0.2216229 | 0.3321893 | 0.4461878 | 8.172 | 2.146 | 0.3321893 | 0.7673103 | 0.2014988 | 0.03119093
Erionite | 0.195 | 2.92 | 4.74 | 2.291 | 0.02698588 | 0.6559646 | 0.3170495 | 2.486 | 2.92 | 0.6559646 | 0.4100981 | 0.481692 | 0.1082099
Erionite | 0 | 3.045 | 5.23 | 2.058 | 0 | 0.717618 | 0.282382 | 2.058 | 3.045 | 0.717618 | 0.3535707 | 0.5231403 | 0.123289
Erionite | 0 | 3.411 | 2.766 | 3.053 | 0 | 0.4753394 | 0.5246606 | 3.053 | 3.411 | 0.4753394 | 0.4399554 | 0.4915453 | 0.06849923
Erionite | 0.827 | 2.67 | 6.096 | 3.29 | 0.08097523 | 0.5968863 | 0.3221385 | 4.117 | 2.67 | 0.5968863 | 0.5575655 | 0.3615982 | 0.08083634
Erionite | 0.644 | 2.544 | 6.508 | 3.931 | 0.05810701 | 0.5872056 | 0.3546874 | 4.575 | 2.544 | 0.5872056 | 0.5936774 | 0.3301236 | 0.07619906
Erionite | 0.438 | 2.104 | 6.974 | 4.56 | 0.03658537 | 0.5825259 | 0.3808887 | 4.998 | 2.104 | 0.5825259 | 0.650398 | 0.273797 | 0.07580505
Erionite | 0.086 | 3.295 | 6.085 | 2.527 | 0.00988733 | 0.6995861 | 0.2905266 | 2.613 | 3.295 | 0.6995861 | 0.3954546 | 0.4986692 | 0.1058762
Erionite | 0.384 | 2.594 | 5.176 | 4.646 | 0.03762493 | 0.5071527 | 0.4552224 | 5.03 | 2.594 | 0.5071527 | 0.6186085 | 0.31902 | 0.06237156
Erionite | 0.738 | 2.742 | 5.681 | 3.771 | 0.07242395 | 0.5575074 | 0.3700687 | 4.509 | 2.742 | 0.5575074 | 0.5774471 | 0.3511555 | 0.07139743
Erionite | 0.649 | 2.384 | 6.01 | 2.788 | 0.06869906 | 0.6361808 | 0.2951201 | 3.437 | 2.384 | 0.6361808 | 0.5322756 | 0.3692014 | 0.098523
Erionite | 0.471 | 2.737 | 5.378 | 3.677 | 0.04944363 | 0.5645602 | 0.3859962 | 4.148 | 2.737 | 0.5645602 | 0.5568114 | 0.3674042 | 0.07578436
Erionite | 0.564 | 2.895 | 5.825 | 4.974 | 0.04963478 | 0.5126287 | 0.4377365 | 5.538 | 2.895 | 0.5126287 | 0.6190733 | 0.3236217 | 0.05730494
Erionite | 0.732 | 2.592 | 5.885 | 3.795 | 0.0703035 | 0.5652132 | 0.3644833 | 4.527 | 2.592 | 0.5652132 | 0.5891299 | 0.337315 | 0.07355512
Erionite | 0.56 | 2.656 | 5.911 | 4.225 | 0.05235602 | 0.5526365 | 0.3950075 | 4.785 | 2.656 | 0.5526365 | 0.5986011 | 0.3322643 | 0.06913455
Erionite | 0.644 | 1.999 | 5.972 | 3.257 | 0.0652284 | 0.604882 | 0.3298896 | 3.901 | 1.999 | 0.604882 | 0.5997034 | 0.3073076 | 0.09298893
Erionite | 0.509 | 3.047 | 5.302 | 3.631 | 0.05390807 | 0.5615336 | 0.3845584 | 4.14 | 3.047 | 0.5615336 | 0.5342946 | 0.3932357 | 0.07246966
Erionite | 0.874 | 2.128 | 6.723 | 4.572 | 0.07182184 | 0.5524694 | 0.3757088 | 5.446 | 2.128 | 0.5524694 | 0.6701557 | 0.2618603 | 0.06798394
Erionite | 1.145 | 2.492 | 6.061 | 4.227 | 0.1001487 | 0.5301321 | 0.3697192 | 5.372 | 2.492 | 0.5301321 | 0.6399709 | 0.2968741 | 0.06315508
Erionite | 0.634 | 2.945 | 5.8 | 3.629 | 0.06300308 | 0.5763689 | 0.360628 | 4.263 | 2.945 | 0.5763689 | 0.5476359 | 0.3783223 | 0.07404182
Erionite | 0.314 | 2.607 | 7.554 | 3.318 | 0.0280708 | 0.6753084 | 0.2966208 | 3.632 | 2.607 | 0.6753084 | 0.5252875 | 0.3770442 | 0.09766825
Erionite | 0.308 | 2.991 | 7.103 | 3.941 | 0.02713178 | 0.6257047 | 0.3471635 | 4.249 | 2.991 | 0.6257047 | 0.5401932 | 0.3802584 | 0.07954846
Erionite | 0.828 | 3.211 | 6.418 | 3.18 | 0.07941684 | 0.6155764 | 0.3050067 | 4.008 | 3.211 | 0.6155764 | 0.5115784 | 0.4098499 | 0.07857176
Erionite | 0.75 | 2.052 | 6.839 | 4.511 | 0.06198347 | 0.5652066 | 0.3728099 | 5.261 | 2.052 | 0.5652066 | 0.6677916 | 0.2604654 | 0.07174306
Erionite | 0.943 | 2.954 | 5.479 | 3.458 | 0.09544534 | 0.5545547 | 0.35 | 4.401 | 2.954 | 0.5545547 | 0.5564157 | 0.3734724 | 0.07011199
Erionite | 1.037 | 2.64 | 5.785 | 3.314 | 0.1023086 | 0.570738 | 0.3269534 | 4.351 | 2.64 | 0.570738 | 0.5753968 | 0.3491261 | 0.07547709
Erionite | 0.773 | 3.442 | 5.848 | 4.36 | 0.07039432 | 0.5325562 | 0.3970494 | 5.133 | 3.442 | 0.5325562 | 0.5635979 | 0.3779279 | 0.05847411
Erionite | 1.105 | 2.92 | 5.964 | 3.205 | 0.107553 | 0.5804945 | 0.3119525 | 4.31 | 2.92 | 0.5804945 | 0.5518217 | 0.373856 | 0.07432237
Erionite | 0.576 | 2.975 | 6.112 | 2.034 | 0.0660399 | 0.7007567 | 0.2332034 | 2.61 | 2.975 | 0.7007567 | 0.4152245 | 0.4732923 | 0.1114833
Erionite | 0.43 | 3.148 | 5.236 | 3.621 | 0.04630128 | 0.5637989 | 0.3898999 | 4.051 | 3.148 | 0.5637989 | 0.5218479 | 0.4055238 | 0.0726283
Erionite | 0.773 | 1.721 | 3.335 | 6.028 | 0.07626283 | 0.3290253 | 0.5947119 | 6.801 | 1.721 | 0.3290253 | 0.7683856 | 0.1944408 | 0.03717369
Erionite | 1.412 | 2.574 | 4.785 | 3.137 | 0.1512749 | 0.512642 | 0.3360831 | 4.549 | 2.574 | 0.512642 | 0.5957587 | 0.3371033 | 0.06713803
Erionite | 0 | 3.332 | 6.255 | 4.196 | 0 | 0.5985073 | 0.4014927 | 4.196 | 3.332 | 0.5985073 | 0.516335 | 0.4100162 | 0.07364878
Erionite | 0.783 | 2.189 | 6.041 | 3.469 | 0.07607112 | 0.5869037 | 0.3370252 | 4.252 | 2.189 | 0.5869037 | 0.6050168 | 0.3114727 | 0.0835105
Erionite | 0.536 | 2.713 | 6.428 | 4.664 | 0.04609563 | 0.5528036 | 0.4011008 | 5.2 | 2.713 | 0.5528036 | 0.6142358 | 0.3204657 | 0.06529842
Zeolite on road sample | 13.105 | 0.538 | 2.084 | 0.549 | 0.8326979 | 0.1324184 | 0.03488372 | 13.654 | 0.538 | 0.1324184 | 0.9531975 | 0.03755824 | 0.009244239
Zeolite on road sample | 4.034 | 0.625 | 10.469 | 1.115 | 0.2582917 | 0.6703163 | 0.07139198 | 5.149 | 0.625 | 0.6703163 | 0.7989986 | 0.09698469 | 0.1040167
Zeolite on road sample | 9.973 | 0.223 | 1.151 | 8.378 | 0.5113834 | 0.05901959 | 0.429597 | 18.351 | 0.223 | 0.05901959 | 0.9848645 | 0.011968 | 0.003167473
Zeolite on road sample | 5.316 | 0.542 | 6.043 | 2.223 | 0.3914004 | 0.4449271 | 0.1636725 | 7.539 | 0.542 | 0.4449271 | 0.884244 | 0.0635708 | 0.05218519
Zeolite on road sample | 0.116 | 0.151 | 0.243 | 0 | 0.3231198 | 0.6768802 | 0 | 0.116 | 0.151 | 0.6768802 | 0.1228969 | 0.1599779 | 0.7171251
Zeolite on road sample | 3.191 | 0.103 | 6.199 | 1.023 | 0.3064439 | 0.5953136 | 0.09824258 | 4.214 | 0.103 | 0.5953136 | 0.8578443 | 0.02096772 | 0.121188
Zeolite on road sample | 3.525 | 6.113 | 3.798 | 1.819 | 0.385583 | 0.4154452 | 0.1989718 | 5.344 | 6.113 | 0.4154452 | 0.4501179 | 0.5148897 | 0.03499239
Zeolite on road sample | 6.158 | 0.232 | 8.962 | 3.271 | 0.3348377 | 0.4873036 | 0.1778587 | 9.429 | 0.232 | 0.4873036 | 0.9291208 | 0.02286096 | 0.04801823
Zeolite on road sample | 0.834 | 0.19 | 0.59 | 0 | 0.5856742 | 0.4143258 | 0 | 0.834 | 0.19 | 0.4143258 | 0.5798408 | 0.132098 | 0.2880612
Zeolite on road sample | 8.061 | 0 | 8.662 | 0.551 | 0.4666551 | 0.5014473 | 0.03189765 | 8.612 | 0 | 0.5014473 | 0.9449772 | 0 | 0.05502279
Zeolite on road sample | 1.432 | 2.307 | 3.426 | 4.259 | 0.1570692 | 0.3757815 | 0.4671493 | 5.691 | 2.307 | 0.3757815 | 0.6796213 | 0.2755028 | 0.04487596
Zeolite on road sample | 4.522 | 1.472 | 3.977 | 2.416 | 0.4142923 | 0.364361 | 0.2213468 | 6.938 | 1.472 | 0.364361 | 0.7907129 | 0.1677615 | 0.04152564
Zeolite on road sample | 5.56 | 0.225 | 0.527 | 13.301 | 0.2867753 | 0.02718176 | 0.6860429 | 18.861 | 0.225 | 0.02718176 | 0.9868059 | 0.01177198 | 0.001422147
Zeolite on road sample | 5.117 | 4.153 | 32.073 | 13.98 | 0.1 | 0.626793 | 0.273207 | 19.097 | 4.153 | 0.626793 | 0.7998143 | 0.1739346 | 0.02625114
Zeolite on road sample | 0.672 | 0.633 | 21.216 | 0.036 | 0.03065134 | 0.9677066 | 0.001642036 | 0.708 | 0.633 | 0.9677066 | 0.3066652 | 0.2741795 | 0.4191553
Zeolite on road sample | 4.133 | 0.557 | 12.331 | 1.49 | 0.2301994 | 0.6868107 | 0.08298986 | 5.623 | 0.557 | 0.6868107 | 0.8188663 | 0.0811148 | 0.1000189

## SCA2
You are using the XLSTAT trial version. Number of days remaining until the trial expires: 14
XLSTAT 2024.2.2.1422 - Scatter plots - Start time: 12/07/2024 at 11:33:13 / End time: 12/07/2024 at 11:33:14 / Microsoft Excel 16.017726
X: Workbook = Triangular 1.xlsx / Sheet = Sheet1 / Range = Sheet1!$I:$I / 110 rows and 1 column
Y: Workbook = Triangular 1.xlsx / Sheet = Sheet1 / Range = Sheet1!$K:$K / 110 rows and 1 column
Groups: Workbook = Triangular 1.xlsx / Sheet = Sheet1 / Range = 'Sheet1'!$A:$A / 110 rows and 1 column
Scatter plots:
Order
RunProcSCA Form11.txt TextBoxList,TextBox,,False,03,False,,False,,, ScrollBarSelect,ScrollBar,0,False,04,False,,,,, CheckBoxTrans,CheckBox,0,False,05,False,Trans,False,,, OptionButton_W,OptionButton,0,True,000000020001_General,True,Workbook,False,,, OptionButton_R,OptionButton,0,True,000000000001_General,True,Range,False,,, OptionButton_S,OptionButton,-1,True,000000010001_General,True,Sheet,False,,, RefEdit_R,RefEdit,,True,000000000101_General,True,Range:,False,,, CheckBoxVarLabels,CheckBox,-1,True,000000000201_General,True,Variable labels,False,,, CheckBox_W,CheckBox,0,True,000000000601_General,True,Weights,False,,, RefEdit_W,RefEdit0,,True,000000000701_General,True,Weights:,False,,, CheckBox_ObsLabels,CheckBox,0,True,000000000301_General,True,Observation labels,False,,, RefEdit_ObsLabels,RefEdit0,'Sheet1'!$A:$A,True,000000000401_General,True,Observation labels:,False,,111,1 CheckBoxFormats,CheckBox,-1,True,000000000501_General,True,Use the cells format,False,,, CheckBox_Z,CheckBox,0,True,000000000700_General,True,Z,False,,, RefEdit_Z,RefEdit0,,True,000000000800_General,True,Z:,False,,, CheckBoxBubbles,CheckBox,0,True,000000000900_General,True,Bubbles,False,,, RefEdit_X,RefEdit0,'Sheet1'!$I:$I,True,000000000100_General,True,,False,,111,1 RefEdit_Y,RefEdit0,'Sheet1'!$K:$K,True,000000000600_General,True,,False,,111,1 CheckBoxMatXY,CheckBox,0,True,100000000000_Options,True,Matrix of plots,False,,, CheckBoxFreq,CheckBox,0,True,100000000300_Options,True,Frequencies,False,,, CheckBoxOnly,CheckBox,0,True,100000000400_Options,True,Only if >1,False,,, OptionButtonQQ,OptionButton,0,True,100000000200_Options,True,Q-Q plots,False,,, OptionButtonHisto,OptionButton,-1,True,100000000100_Options,True,Histograms,False,,, CheckBoxL,CheckBox,-1,True,100000000101_Options,True,Legend,False,,, CheckBoxColorCorrel,CheckBox,0,True,100000000001_Options,True,Color by correlation,False,,, CheckBoxEllipse,CheckBox,0,True,100000000002_Options,True,Confidence ellipses,False,,, OptionButtonFisher,OptionButton,-1,True,100000000102_Options,True,Fisher,False,,, OptionButtonChiSq,OptionButton,0,True,100000010102_Options,True,Chi-square,False,,, TextBox_Conf,TextBox,95,True,100000020102_Options,True,Confidence interval (%):,False,,, CheckBoxRegLine,CheckBox,0,True,100000000202_Options,True,Regression lines,False,,, ComboBoxColor1,ComboBox,537274,True,200000010100_Colors,True,Enter the color of the group 1,True,,, ComboBoxColor2,ComboBox,4294912,True,200000030100_Colors,True,Enter the color of the group 2,True,,, ComboBoxColor3,ComboBox,-1,False,200000050100_Colors,False,Enter the color of the group 3,True,,, ComboBoxColor4,ComboBox,-1,False,200000070100_Colors,False,Enter the color of the group 4,True,,, ComboBoxColor5,ComboBox,-1,False,200000090100_Colors,False,Enter the color of the group 5,True,,, ComboBoxColor6,ComboBox,-1,False,200000110100_Colors,False,Enter the color of the group 6,True,,, ComboBoxColor7,ComboBox,-1,False,200000130100_Colors,False,Enter the color of the group 7,True,,, ComboBoxColor8,ComboBox,-1,False,200000150100_Colors,False,Enter the color of the group 8,True,,, ComboBoxColor9,ComboBox,-1,False,200000180100_Colors,False,Enter the color of the group 9,True,,, FileSelect1,CommandButton,,False,000000000300_General,False,,False,,, CheckBox_G,CheckBox,-1,True,000000001000_General,True,Groups,False,,, ComboBoxColor10,ComboBox,-1,False,200000000101_Colors,False,Enter the color of the group 10,True,,, ComboBoxColor11,ComboBox,-1,False,200000000301_Colors,False,Enter the color of the group 11,True,,, ComboBoxColor12,ComboBox,-1,False,200000000501_Colors,False,Enter the color of the group 12,True,,, ComboBoxColor13,ComboBox,-1,False,200000000701_Colors,False,Enter the color of the group 13,True,,, ComboBoxColor14,ComboBox,-1,False,200000000901_Colors,False,Enter the color of the group 14,True,,, ComboBoxColor15,ComboBox,-1,False,200000001101_Colors,False,Enter the color of the group 15,True,,, ComboBoxColor16,ComboBox,-1,False,200000001301_Colors,False,Enter the color of the group 16,True,,, ComboBoxColor18,ComboBox,-1,False,200000001501_Colors,False,Enter the color of the group 18,True,,, ComboBoxColor17,ComboBox,-1,False,200000001701_Colors,False,Enter the color of the group 17,True,,, RefEdit_G,RefEdit0,'Sheet1'!$A:$A,True,000000001100_General,True,Groups:,False,,111,1
SCA2*SEP*Scatter plots*SEP*$B$11

## XLSTAT_20240712_113256_1_HID (hidden)
4.078 | 0.4879458
3.492 | 0.6053791
4.974 | 0.5409745
3.195 | 0.6013724
4.018 | 0.6220487
4.595 | 0.5567239
4.692 | 0.5312687
4.747 | 0.5578016
4.495 | 0.5480595
5.346 | 0.5441678
3.061 | 0.6144351
4.601 | 0.553561
3.974 | 0.5877593
4.367 | 0.6033606
4.081 | 0.6102941
4.614 | 0.5595227
4.263 | 0.563262
4.89 | 0.565565
4.162 | 0.5365772
4.322 | 0.6268992
3.794 | 0.607043
2.542 | 0.6690535
4.432 | 0.5535408
3.64 | 0.5033429
5.746 | 0.5292865
2.899 | 0.7116571
4.428 | 0.5740669
3.76 | 0.6076385
3.533 | 0.5965053
4.198 | 0.5440426
4.482 | 0.4816699
5.641 | 0.4138003
2.647 | 0.6720763
4.484 | 0.6012095
2.892 | 0.5404418
4.419 | 0.5365496
3.858 | 0.568794
4.511 | 0.5146853
2.827 | 0.6712408
3.547 | 0.5934204
3.392 | 0.5299986
4.263 | 0.5951182
5.068 | 0.5149775
4.065 | 0.5869742
3.412 | 0.6775352
3.74 | 0.6211891
4.68 | 0.5180723
3.709 | 0.6034427
5.482 | 0.5126678
4.341 | 0.5683603
4.109 | 0.6194666
4.653 | 0.6110507
4.747 | 0.584544
4.306 | 0.6002599
2.723 | 0.6283609
3.765 | 0.6059655
4.684 | 0.5530534
3.323 | 0.6944649
3.641 | 0.6237859
8.172 | 0.3321893
2.486 | 0.6559646
2.058 | 0.717618
3.053 | 0.4753394
4.117 | 0.5968863
4.575 | 0.5872056
4.998 | 0.5825259
2.613 | 0.6995861
5.03 | 0.5071527
4.509 | 0.5575074
3.437 | 0.6361808
4.148 | 0.5645602
5.538 | 0.5126287
4.527 | 0.5652132
4.785 | 0.5526365
3.901 | 0.604882
4.14 | 0.5615336
5.446 | 0.5524694
5.372 | 0.5301321
4.263 | 0.5763689
3.632 | 0.6753084
4.249 | 0.6257047
4.008 | 0.6155764
5.261 | 0.5652066
4.401 | 0.5545547
4.351 | 0.570738
5.133 | 0.5325562
4.31 | 0.5804945
2.61 | 0.7007567
4.051 | 0.5637989
6.801 | 0.3290253
4.549 | 0.512642
4.196 | 0.5985073
4.252 | 0.5869037
5.2 | 0.5528036
13.654 | 0.1324184
5.149 | 0.6703163
18.351 | 0.05901959
7.539 | 0.4449271
0.116 | 0.6768802
4.214 | 0.5953136
5.344 | 0.4154452
9.429 | 0.4873036
0.834 | 0.4143258
8.612 | 0.5014473
5.691 | 0.3757815
6.938 | 0.364361
18.861 | 0.02718176
19.097 | 0.626793
0.708 | 0.9677066
5.623 | 0.6868107

## SCA1
You are using the XLSTAT trial version. Number of days remaining until the trial expires: 14
XLSTAT 2024.2.2.1422 - Scatter plots - Start time: 12/07/2024 at 11:32:14 / End time: 12/07/2024 at 11:32:15 / Microsoft Excel 16.017726
X: Workbook = Triangular 1.xlsx / Sheet = Sheet1 / Range = Sheet1!$I:$I / 110 rows and 1 column
Y: Workbook = Triangular 1.xlsx / Sheet = Sheet1 / Range = Sheet1!$J:$J / 110 rows and 1 column
Groups: Workbook = Triangular 1.xlsx / Sheet = Sheet1 / Range = 'Sheet1'!$A:$A / 110 rows and 1 column
Scatter plots:
Order
RunProcSCA Form11.txt TextBoxList,TextBox,,False,03,False,,False,,, ScrollBarSelect,ScrollBar,0,False,04,False,,,,, CheckBoxTrans,CheckBox,0,False,05,False,Trans,False,,, OptionButton_W,OptionButton,0,True,000000020001_General,True,Workbook,False,,, OptionButton_R,OptionButton,0,True,000000000001_General,True,Range,False,,, OptionButton_S,OptionButton,-1,True,000000010001_General,True,Sheet,False,,, RefEdit_R,RefEdit,,True,000000000101_General,True,Range:,False,,, CheckBoxVarLabels,CheckBox,-1,True,000000000201_General,True,Variable labels,False,,, CheckBox_W,CheckBox,0,True,000000000601_General,True,Weights,False,,, RefEdit_W,RefEdit0,,True,000000000701_General,True,Weights:,False,,, CheckBox_ObsLabels,CheckBox,0,True,000000000301_General,True,Observation labels,False,,, RefEdit_ObsLabels,RefEdit0,'Sheet1'!$A:$A,True,000000000401_General,True,Observation labels:,False,,111,1 CheckBoxFormats,CheckBox,-1,True,000000000501_General,True,Use the cells format,False,,, CheckBox_Z,CheckBox,0,True,000000000700_General,True,Z,False,,, RefEdit_Z,RefEdit0,,True,000000000800_General,True,Z:,False,,, CheckBoxBubbles,CheckBox,0,True,000000000900_General,True,Bubbles,False,,, RefEdit_X,RefEdit0,'Sheet1'!$I:$I,True,000000000100_General,True,,False,,111,1 RefEdit_Y,RefEdit0,'Sheet1'!$J:$J,True,000000000600_General,True,,False,,111,1 CheckBoxMatXY,CheckBox,0,True,100000000000_Options,True,Matrix of plots,False,,, CheckBoxFreq,CheckBox,0,True,100000000300_Options,True,Frequencies,False,,, CheckBoxOnly,CheckBox,0,True,100000000400_Options,True,Only if >1,False,,, OptionButtonQQ,OptionButton,0,True,100000000200_Options,True,Q-Q plots,False,,, OptionButtonHisto,OptionButton,-1,True,100000000100_Options,True,Histograms,False,,, CheckBoxL,CheckBox,-1,True,100000000101_Options,True,Legend,False,,, CheckBoxColorCorrel,CheckBox,0,True,100000000001_Options,True,Color by correlation,False,,, CheckBoxEllipse,CheckBox,0,True,100000000002_Options,True,Confidence ellipses,False,,, OptionButtonFisher,OptionButton,-1,True,100000000102_Options,True,Fisher,False,,, OptionButtonChiSq,OptionButton,0,True,100000010102_Options,True,Chi-square,False,,, TextBox_Conf,TextBox,95,True,100000020102_Options,True,Confidence interval (%):,False,,, CheckBoxRegLine,CheckBox,0,True,100000000202_Options,True,Regression lines,False,,, ComboBoxColor1,ComboBox,537274,True,200000010100_Colors,True,Enter the color of the group 1,True,,, ComboBoxColor2,ComboBox,4294912,True,200000030100_Colors,True,Enter the color of the group 2,True,,, ComboBoxColor3,ComboBox,-1,False,200000050100_Colors,False,Enter the color of the group 3,True,,, ComboBoxColor4,ComboBox,-1,False,200000070100_Colors,False,Enter the color of the group 4,True,,, ComboBoxColor5,ComboBox,-1,False,200000090100_Colors,False,Enter the color of the group 5,True,,, ComboBoxColor6,ComboBox,-1,False,200000110100_Colors,False,Enter the color of the group 6,True,,, ComboBoxColor7,ComboBox,-1,False,200000130100_Colors,False,Enter the color of the group 7,True,,, ComboBoxColor8,ComboBox,-1,False,200000150100_Colors,False,Enter the color of the group 8,True,,, ComboBoxColor9,ComboBox,-1,False,200000180100_Colors,False,Enter the color of the group 9,True,,, FileSelect1,CommandButton,,False,000000000300_General,False,,False,,, CheckBox_G,CheckBox,-1,True,000000001000_General,True,Groups,False,,, ComboBoxColor10,ComboBox,-1,False,200000000101_Colors,False,Enter the color of the group 10,True,,, ComboBoxColor11,ComboBox,-1,False,200000000301_Colors,False,Enter the color of the group 11,True,,, ComboBoxColor12,ComboBox,-1,False,200000000501_Colors,False,Enter the color of the group 12,True,,, ComboBoxColor13,ComboBox,-1,False,200000000701_Colors,False,Enter the color of the group 13,True,,, ComboBoxColor14,ComboBox,-1,False,200000000901_Colors,False,Enter the color of the group 14,True,,, ComboBoxColor15,ComboBox,-1,False,200000001101_Colors,False,Enter the color of the group 15,True,,, ComboBoxColor16,ComboBox,-1,False,200000001301_Colors,False,Enter the color of the group 16,True,,, ComboBoxColor18,ComboBox,-1,False,200000001501_Colors,False,Enter the color of the group 18,True,,, ComboBoxColor17,ComboBox,-1,False,200000001701_Colors,False,Enter the color of the group 17,True,,, RefEdit_G,RefEdit0,'Sheet1'!$A:$A,True,000000001100_General,True,Groups:,False,,111,1
SCA1*SEP*Scatter plots*SEP*$B$11

## XLSTAT_20240712_113154_1_HID (hidden)
4.078 | 3.006
3.492 | 2.887
4.974 | 2.567
3.195 | 3.392
4.018 | 2.74
4.595 | 3.234
4.692 | 2.38
4.747 | 2.949
4.495 | 2.895
5.346 | 2.353
3.061 | 2.452
4.601 | 3.361
3.974 | 3.02
4.367 | 2.655
4.081 | 2.53
4.614 | 3.006
4.263 | 2.998
4.89 | 3.11
4.162 | 3.325
4.322 | 2.355
3.794 | 2.614
2.542 | 3.623
4.432 | 3.046
3.64 | 3.538
5.746 | 2.595
2.899 | 2.977
4.428 | 2.65
3.76 | 2.048
3.533 | 4.373
4.198 | 2.218
4.482 | 3.149
5.641 | 2.896
2.647 | 3.599
4.484 | 2.554
2.892 | 4.345
4.419 | 2.998
3.858 | 3.445
4.511 | 2.895
2.827 | 2.824
3.547 | 4.014
3.392 | 3.639
4.263 | 2.729
5.068 | 2.571
4.065 | 2.448
3.412 | 2.856
3.74 | 2.959
4.68 | 2.385
3.709 | 3.462
5.482 | 2.674
4.341 | 2.813
4.109 | 2.741
4.653 | 2.462
4.747 | 2.877
4.306 | 2.75
2.723 | 3.157
3.765 | 3.061
4.684 | 2.984
3.323 | 2.279
3.641 | 3.063
8.172 | 2.146
2.486 | 2.92
2.058 | 3.045
3.053 | 3.411
4.117 | 2.67
4.575 | 2.544
4.998 | 2.104
2.613 | 3.295
5.03 | 2.594
4.509 | 2.742
3.437 | 2.384
4.148 | 2.737
5.538 | 2.895
4.527 | 2.592
4.785 | 2.656
3.901 | 1.999
4.14 | 3.047
5.446 | 2.128
5.372 | 2.492
4.263 | 2.945
3.632 | 2.607
4.249 | 2.991
4.008 | 3.211
5.261 | 2.052
4.401 | 2.954
4.351 | 2.64
5.133 | 3.442
4.31 | 2.92
2.61 | 2.975
4.051 | 3.148
6.801 | 1.721
4.549 | 2.574
4.196 | 3.332
4.252 | 2.189
5.2 | 2.713
13.654 | 0.538
5.149 | 0.625
18.351 | 0.223
7.539 | 0.542
0.116 | 0.151
4.214 | 0.103
5.344 | 6.113
9.429 | 0.232
0.834 | 0.19
8.612 | 0
5.691 | 2.307
6.938 | 1.472
18.861 | 0.225
19.097 | 4.153
0.708 | 0.633
5.623 | 0.557

## SCA
You are using the XLSTAT trial version. Number of days remaining until the trial expires: 14
XLSTAT 2024.2.2.1422 - Scatter plots - Start time: 12/07/2024 at 11:30:47 / End time: 12/07/2024 at 11:30:48 / Microsoft Excel 16.017726
X: Workbook = Triangular 1.xlsx / Sheet = Sheet1 / Range = 'Sheet1'!$J:$J / 110 rows and 1 column
Y: Workbook = Triangular 1.xlsx / Sheet = Sheet1 / Range = 'Sheet1'!$K:$K / 110 rows and 1 column
Groups: Workbook = Triangular 1.xlsx / Sheet = Sheet1 / Range = 'Sheet1'!$A:$A / 110 rows and 1 column
Scatter plots:
Order
RunProcSCA Form11.txt TextBoxList,TextBox,,False,03,False,,False,,, ScrollBarSelect,ScrollBar,0,False,04,False,,,,, CheckBoxTrans,CheckBox,0,False,05,False,Trans,False,,, OptionButton_W,OptionButton,0,True,000000020001_General,True,Workbook,False,,, OptionButton_R,OptionButton,0,True,000000000001_General,True,Range,False,,, OptionButton_S,OptionButton,-1,True,000000010001_General,True,Sheet,False,,, RefEdit_R,RefEdit,,True,000000000101_General,True,Range:,False,,, CheckBoxVarLabels,CheckBox,-1,True,000000000201_General,True,Variable labels,False,,, CheckBox_W,CheckBox,0,True,000000000601_General,True,Weights,False,,, RefEdit_W,RefEdit0,,True,000000000701_General,True,Weights:,False,,, CheckBox_ObsLabels,CheckBox,0,True,000000000301_General,True,Observation labels,False,,, RefEdit_ObsLabels,RefEdit0,'Sheet1'!$A:$A,True,000000000401_General,True,Observation labels:,False,,111,1 CheckBoxFormats,CheckBox,-1,True,000000000501_General,True,Use the cells format,False,,, CheckBox_Z,CheckBox,0,True,000000000700_General,True,Z,False,,, RefEdit_Z,RefEdit0,,True,000000000800_General,True,Z:,False,,, CheckBoxBubbles,CheckBox,0,True,000000000900_General,True,Bubbles,False,,, RefEdit_X,RefEdit0,'Sheet1'!$J:$J,True,000000000100_General,True,,False,,111,1 RefEdit_Y,RefEdit0,'Sheet1'!$K:$K,True,000000000600_General,True,,False,,111,1 CheckBoxMatXY,CheckBox,0,True,100000000000_Options,True,Matrix of plots,False,,, CheckBoxFreq,CheckBox,0,True,100000000300_Options,True,Frequencies,False,,, CheckBoxOnly,CheckBox,0,True,100000000400_Options,True,Only if >1,False,,, OptionButtonQQ,OptionButton,0,True,100000000200_Options,True,Q-Q plots,False,,, OptionButtonHisto,OptionButton,-1,True,100000000100_Options,True,Histograms,False,,, CheckBoxL,CheckBox,-1,True,100000000101_Options,True,Legend,False,,, CheckBoxColorCorrel,CheckBox,0,True,100000000001_Options,True,Color by correlation,False,,, CheckBoxEllipse,CheckBox,0,True,100000000002_Options,True,Confidence ellipses,False,,, OptionButtonFisher,OptionButton,-1,True,100000000102_Options,True,Fisher,False,,, OptionButtonChiSq,OptionButton,0,True,100000010102_Options,True,Chi-square,False,,, TextBox_Conf,TextBox,95,True,100000020102_Options,True,Confidence interval (%):,False,,, CheckBoxRegLine,CheckBox,0,True,100000000202_Options,True,Regression lines,False,,, ComboBoxColor1,ComboBox,537274,True,200000010100_Colors,True,Enter the color of the group 1,True,,, ComboBoxColor2,ComboBox,4294912,True,200000030100_Colors,True,Enter the color of the group 2,True,,, ComboBoxColor3,ComboBox,-1,False,200000050100_Colors,False,Enter the color of the group 3,True,,, ComboBoxColor4,ComboBox,-1,False,200000070100_Colors,False,Enter the color of the group 4,True,,, ComboBoxColor5,ComboBox,-1,False,200000090100_Colors,False,Enter the color of the group 5,True,,, ComboBoxColor6,ComboBox,-1,False,200000110100_Colors,False,Enter the color of the group 6,True,,, ComboBoxColor7,ComboBox,-1,False,200000130100_Colors,False,Enter the color of the group 7,True,,, ComboBoxColor8,ComboBox,-1,False,200000150100_Colors,False,Enter the color of the group 8,True,,, ComboBoxColor9,ComboBox,-1,False,200000180100_Colors,False,Enter the color of the group 9,True,,, FileSelect1,CommandButton,,False,000000000300_General,False,,False,,, CheckBox_G,CheckBox,-1,True,000000001000_General,True,Groups,False,,, ComboBoxColor10,ComboBox,-1,False,200000000101_Colors,False,Enter the color of the group 10,True,,, ComboBoxColor11,ComboBox,-1,False,200000000301_Colors,False,Enter the color of the group 11,True,,, ComboBoxColor12,ComboBox,-1,False,200000000501_Colors,False,Enter the color of the group 12,True,,, ComboBoxColor13,ComboBox,-1,False,200000000701_Colors,False,Enter the color of the group 13,True,,, ComboBoxColor14,ComboBox,-1,False,200000000901_Colors,False,Enter the color of the group 14,True,,, ComboBoxColor15,ComboBox,-1,False,200000001101_Colors,False,Enter the color of the group 15,True,,, ComboBoxColor16,ComboBox,-1,False,200000001301_Colors,False,Enter the color of the group 16,True,,, ComboBoxColor18,ComboBox,-1,False,200000001501_Colors,False,Enter the color of the group 18,True,,, ComboBoxColor17,ComboBox,-1,False,200000001701_Colors,False,Enter the color of the group 17,True,,, RefEdit_G,RefEdit0,'Sheet1'!$A:$A,True,000000001100_General,True,Groups:,False,,111,1
SCA*SEP*Scatter plots*SEP*$B$11

## XLSTAT_20240712_113031_1_HID (hidden)
3.006 | 0.4879458
2.887 | 0.6053791
2.567 | 0.5409745
3.392 | 0.6013724
2.74 | 0.6220487
3.234 | 0.5567239
2.38 | 0.5312687
2.949 | 0.5578016
2.895 | 0.5480595
2.353 | 0.5441678
2.452 | 0.6144351
3.361 | 0.553561
3.02 | 0.5877593
2.655 | 0.6033606
2.53 | 0.6102941
3.006 | 0.5595227
2.998 | 0.563262
3.11 | 0.565565
3.325 | 0.5365772
2.355 | 0.6268992
2.614 | 0.607043
3.623 | 0.6690535
3.046 | 0.5535408
3.538 | 0.5033429
2.595 | 0.5292865
2.977 | 0.7116571
2.65 | 0.5740669
2.048 | 0.6076385
4.373 | 0.5965053
2.218 | 0.5440426
3.149 | 0.4816699
2.896 | 0.4138003
3.599 | 0.6720763
2.554 | 0.6012095
4.345 | 0.5404418
2.998 | 0.5365496
3.445 | 0.568794
2.895 | 0.5146853
2.824 | 0.6712408
4.014 | 0.5934204
3.639 | 0.5299986
2.729 | 0.5951182
2.571 | 0.5149775
2.448 | 0.5869742
2.856 | 0.6775352
2.959 | 0.6211891
2.385 | 0.5180723
3.462 | 0.6034427
2.674 | 0.5126678
2.813 | 0.5683603
2.741 | 0.6194666
2.462 | 0.6110507
2.877 | 0.584544
2.75 | 0.6002599
3.157 | 0.6283609
3.061 | 0.6059655
2.984 | 0.5530534
2.279 | 0.6944649
3.063 | 0.6237859
2.146 | 0.3321893
2.92 | 0.6559646
3.045 | 0.717618
3.411 | 0.4753394
2.67 | 0.5968863
2.544 | 0.5872056
2.104 | 0.5825259
3.295 | 0.6995861
2.594 | 0.5071527
2.742 | 0.5575074
2.384 | 0.6361808
2.737 | 0.5645602
2.895 | 0.5126287
2.592 | 0.5652132
2.656 | 0.5526365
1.999 | 0.604882
3.047 | 0.5615336
2.128 | 0.5524694
2.492 | 0.5301321
2.945 | 0.5763689
2.607 | 0.6753084
2.991 | 0.6257047
3.211 | 0.6155764
2.052 | 0.5652066
2.954 | 0.5545547
2.64 | 0.570738
3.442 | 0.5325562
2.92 | 0.5804945
2.975 | 0.7007567
3.148 | 0.5637989
1.721 | 0.3290253
2.574 | 0.512642
3.332 | 0.5985073
2.189 | 0.5869037
2.713 | 0.5528036
0.538 | 0.1324184
0.625 | 0.6703163
0.223 | 0.05901959
0.542 | 0.4449271
0.151 | 0.6768802
0.103 | 0.5953136
6.113 | 0.4154452
0.232 | 0.4873036
0.19 | 0.4143258
0 | 0.5014473
2.307 | 0.3757815
1.472 | 0.364361
0.225 | 0.02718176
4.153 | 0.626793
0.633 | 0.9677066
0.557 | 0.6868107

## Sheet2
Sample | Length in um | Aspect ratio | Na [Mass%] | Mg [Mass%] | Al [Mass%] | Si [Mass%] | P [Mass%] | S [Mass%] | Cl [Mass%] | K [Mass%] | Ca [Mass%] | Fe [Mass%] | Ag [Mass%] |  | Si/(Si+Al) | E
Erionite on spiked filter | 1.425 | 2.577 | 0.772 | 3.006 | 12.418 | 66.919 | 0 | 0 | 0.496 | 3.886 | 3.306 | 9.197 | 0 | 1 | 0.8434778 | 171.1665
Erionite on spiked filter | 10.673 | 4.588 | 0.473 | 2.887 | 13.467 | 65.594 | 0 | 0 | 0.128 | 5.357 | 3.019 | 8.978 | 0.096 | 1 | 0.8296632 | 161.1325
Erionite on spiked filter | 18.948 | 6.62 | 1.064 | 2.567 | 15.151 | 65.051 | 0 | 0 | 0.266 | 5.862 | 3.91 | 6.024 | 0.107 | 1 | 0.8110895 | 136.836
Erionite on spiked filter | 1.954 | 2.555 | 0 | 3.392 | 13.947 | 60.639 | 0 | 0 | 0.527 | 4.82 | 3.195 | 12.539 | 0.941 | 1 | 0.8130078 | 193.6201
Erionite on spiked filter | 2.411 | 2.918 | 0 | 2.74 | 14.998 | 65.644 | 0 | 0 | 0.574 | 6.613 | 4.018 | 3.221 | 2.193 | 1 | 0.8140175 | 124.805
Erionite on spiked filter | 0.42 | 2.611 | 0.484 | 3.234 | 14.455 | 62.999 | 0 | 0 | 0.729 | 5.771 | 4.111 | 7.911 | 0.305 | 1 | 0.8133731 | 147.0566
Erionite on spiked filter | 0.858 | 3.059 | 0.379 | 2.38 | 14.411 | 60.548 | 0 | 0 | 1.125 | 5.318 | 4.313 | 11.527 | 0 | 1 | 0.8077482 | 176.2144
Erionite on spiked filter | 1.196 | 3.828 | 0.606 | 2.949 | 14.653 | 61.411 | 0 | 0 | 0 | 5.988 | 4.141 | 10.253 | 0 | 1 | 0.8073596 | 156.407
Erionite on spiked filter | 2.45 | 5.411 | 1.321 | 2.895 | 15.418 | 61.282 | 0 | 0 | 0 | 5.451 | 3.174 | 10.46 | 0 | 1 | 0.7989831 | 165.2247
Erionite on spiked filter | 3.718 | 2.741 | 0.513 | 2.353 | 14.449 | 64.182 | 0 | 0 | 0.72 | 6.382 | 4.833 | 6.567 | 0 | 1 | 0.816243 | 133.9775
Erionite on spiked filter | 0.53 | 2.549 | 0 | 2.452 | 13.963 | 61.451 | 0 | 0 | 1.562 | 4.878 | 3.061 | 11.575 | 1.057 | 1 | 0.8148487 | 199.2329
Erionite on spiked filter | 1.312 | 2.813 | 0.959 | 3.361 | 13.533 | 62.64 | 0 | 0 | 0 | 5.705 | 3.642 | 10.16 | 0 | 1 | 0.8223386 | 150.1451
Erionite on spiked filter | 6.745 | 5.628 | 0.777 | 3.02 | 12.702 | 62.565 | 0 | 0 | 0.456 | 5.666 | 3.197 | 10.731 | 0.886 | 1 | 0.8312408 | 155.8722
Erionite on spiked filter | 1.919 | 3.136 | 0.383 | 2.655 | 13.956 | 61.459 | 0 | 0 | 1.04 | 6.643 | 3.984 | 8.434 | 1.447 | 1 | 0.814944 | 141.0658
Erionite on spiked filter | 3.786 | 3.253 | 0.387 | 2.53 | 13.848 | 61.151 | 0 | 0 | 1.215 | 6.391 | 3.694 | 10.231 | 0.553 | 1 | 0.8153575 | 154.7332
Erionite on spiked filter | 1.808 | 3.634 | 0.518 | 3.006 | 14.063 | 61.495 | 0 | 0 | 0.231 | 5.861 | 4.096 | 10.731 | 0 | 1 | 0.8138781 | 158.4754
Erionite on spiked filter | 4.28 | 6.448 | 0.983 | 2.998 | 14.52 | 62.236 | 0 | 0 | 0.049 | 5.498 | 3.28 | 10.436 | 0 | 1 | 0.8108291 | 163.0036
Erionite on spiked filter | 2.191 | 4.327 | 0.518 | 3.11 | 12.878 | 63.29 | 0 | 0 | 0.543 | 6.366 | 4.372 | 8.413 | 0.509 | 1 | 0.8309264 | 134.4334
Erionite on spiked filter | 3.034 | 3.805 | 0.618 | 3.325 | 13.789 | 62.943 | 0 | 0 | 0.068 | 4.819 | 3.544 | 10.837 | 0.057 | 1 | 0.8202966 | 171.7184
Erionite on spiked filter | 2.586 | 4.658 | 0.323 | 2.355 | 10.844 | 58.709 | 0 | 0 | 1.237 | 7.262 | 3.999 | 13.106 | 2.166 | 1 | 0.8440901 | 143.2662
Erionite on spiked filter | 4.07 | 3.266 | 0.535 | 2.614 | 14.342 | 63.437 | 0 | 0 | 0.189 | 5.861 | 3.259 | 9.762 | 0 | 1 | 0.8156058 | 162.3526
Erionite on spiked filter | 0.946 | 3.01 | 0.398 | 3.623 | 14.224 | 60.356 | 0 | 0 | 0.088 | 5.139 | 2.144 | 13.637 | 0.391 | 1 | 0.8092786 | 198.3364
Erionite on spiked filter | 14.578 | 6.309 | 0.355 | 3.046 | 14.447 | 63.028 | 0 | 0 | 0.447 | 5.495 | 4.077 | 9.105 | 0 | 1 | 0.8135269 | 158.9769
Erionite on spiked filter | 4.155 | 3.048 | 0.678 | 3.538 | 12.58 | 59.193 | 0 | 0 | 0.198 | 3.689 | 2.962 | 15.73 | 1.434 | 1 | 0.8247252 | 212.7195
Erionite on spiked filter | 1.736 | 3.238 | 0.738 | 2.595 | 15.129 | 62.03 | 0 | 0 | 0 | 6.461 | 5.008 | 8.039 | 0 | 1 | 0.8039244 | 139.143
Erionite on spiked filter | 15.073 | 2.789 | 0.614 | 2.977 | 13.524 | 61.974 | 0 | 0 | 0 | 7.155 | 2.285 | 11.471 | 0 | 1 | 0.8208694 | 151.6974
Erionite on spiked filter | 5.938 | 6.109 | 0.366 | 2.65 | 14.741 | 63.447 | 0 | 0 | 0.094 | 5.968 | 4.062 | 8.575 | 0.097 | 1 | 0.8114672 | 153.8921
Erionite on spiked filter | 0.702 | 2.557 | 0 | 2.048 | 14.975 | 60.221 | 0 | 0 | 0.51 | 5.823 | 3.76 | 11.757 | 0.907 | 1 | 0.8008538 | 186.5073
Erionite on spiked filter | 1.482 | 3.545 | 0.237 | 4.373 | 13.553 | 59.934 | 0 | 0 | 0 | 5.223 | 3.296 | 10.821 | 2.563 | 1 | 0.8155728 | 164.6889
Erionite on spiked filter | 0.8 | 2.614 | 0.178 | 2.218 | 15.226 | 63.504 | 0 | 0 | 0 | 5.009 | 4.02 | 9.845 | 0 | 1 | 0.8066049 | 183.2078
Erionite on spiked filter | 5.454 | 3.775 | 0.988 | 3.149 | 13.654 | 62.729 | 0 | 0 | 0.219 | 4.165 | 3.494 | 11.603 | 0 | 1 | 0.8212429 | 181.0836
Erionite on spiked filter | 4.457 | 3.092 | 1.551 | 2.896 | 14.499 | 63.698 | 0 | 0 | 0.258 | 3.982 | 4.09 | 9.027 | 0 | 1 | 0.8145837 | 163.8811
Erionite on spiked filter | 6.837 | 6.229 | 0.221 | 3.599 | 14.036 | 60.337 | 0 | 0 | 0.465 | 5.425 | 2.426 | 13.285 | 0.207 | 1 | 0.8112756 | 190.5798
Erionite on spiked filter | 12.529 | 7.12 | 0.871 | 2.554 | 15.327 | 64.293 | 0 | 0 | 0.063 | 6.76 | 3.613 | 6.498 | 0.02 | 1 | 0.8074981 | 132.8725
Erionite on spiked filter | 0.973 | 2.706 | 0.216 | 4.345 | 12.811 | 57.574 | 0 | 0 | 0.342 | 3.401 | 2.676 | 18.636 | 0 | 1 | 0.8179868 | 237.1142
Erionite on spiked filter | 3.714 | 3.279 | 1.102 | 2.998 | 14.344 | 60.073 | 0 | 0 | 0.08 | 5.116 | 3.317 | 12.969 | 0 | 1 | 0.8072483 | 178.9315
Erionite on spiked filter | 1.64 | 2.762 | 0.132 | 3.445 | 15.106 | 62.884 | 0 | 0 | 0.27 | 5.089 | 3.726 | 9.349 | 0 | 1 | 0.8063085 | 171.6301
Erionite on spiked filter | 3.056 | 2.609 | 0.701 | 2.895 | 12.413 | 64.619 | 0 | 0 | 0.322 | 4.784 | 3.81 | 10.455 | 0 | 1 | 0.8388592 | 162.969
Erionite on spiked filter | 1.373 | 2.613 | 0 | 2.824 | 14.504 | 63.69 | 0 | 0 | 0.582 | 5.772 | 2.827 | 9.801 | 0 | 1 | 0.8145126 | 174.7394
Erionite on spiked filter | 2.271 | 2.788 | 0.726 | 4.014 | 13.95 | 60.943 | 0 | 0 | 0 | 5.177 | 2.821 | 12.37 | 0 | 1 | 0.8137343 | 174.1532
Erionite on spiked filter | 4.198 | 2.89 | 0.301 | 3.639 | 11.865 | 59.086 | 0 | 0 | 0.53 | 3.825 | 3.091 | 17.663 | 0 | 1 | 0.8327719 | 220.9826
Erionite on spiked filter | 1.858 | 2.898 | 0.911 | 2.729 | 13.62 | 59.371 | 0 | 0 | 0 | 6.266 | 3.352 | 12.709 | 1.042 | 1 | 0.8134017 | 161.9215
Erionite on spiked filter | 1.86 | 3.387 | 1.232 | 2.571 | 14.248 | 63.574 | 0 | 0 | 0.181 | 5.381 | 3.836 | 8.046 | 0.931 | 1 | 0.8169155 | 146.6773
Erionite on spiked filter | 3.084 | 3.388 | 0.374 | 2.448 | 13.401 | 63.038 | 0 | 0 | 0 | 5.777 | 3.691 | 10.952 | 0.32 | 1 | 0.8246837 | 165.3915
Erionite on spiked filter | 2.11 | 6.173 | 0.445 | 2.856 | 13.699 | 61.029 | 0 | 0 | 1.143 | 7.169 | 2.967 | 9.241 | 1.451 | 1 | 0.8166818 | 140.0415
Erionite on spiked filter | 14.439 | 6.269 | 0.562 | 2.959 | 13.721 | 61.443 | 0 | 0 | 0.443 | 6.133 | 3.178 | 11.561 | 0 | 1 | 0.8174525 | 162.6918
Erionite on spiked filter | 0.743 | 2.587 | 0.559 | 2.385 | 14.347 | 60.721 | 0 | 0 | 0 | 5.031 | 4.121 | 12.836 | 0 | 1 | 0.8088799 | 186.0284
Erionite on spiked filter | 1.251 | 3.997 | 0.285 | 3.462 | 14.449 | 59.718 | 0 | 0 | 0 | 5.644 | 3.424 | 13.019 | 0 | 1 | 0.8051829 | 179.2346
Erionite on spiked filter | 3.502 | 3.831 | 0.64 | 2.674 | 14.954 | 65.033 | 0 | 0 | 0.194 | 5.767 | 4.842 | 5.895 | 0 | 1 | 0.8130446 | 137.4784
Erionite on spiked filter | 0.949 | 2.533 | 0.322 | 2.813 | 13.847 | 61.554 | 0 | 0 | 0.316 | 5.716 | 4.019 | 10.702 | 0.712 | 1 | 0.8163552 | 163.3083
Erionite on spiked filter | 3.621 | 3.093 | 0.606 | 2.741 | 14.52 | 63.765 | 0 | 0 | 0.251 | 6.689 | 3.503 | 7.925 | 0 | 1 | 0.8145239 | 139.7058
Erionite on spiked filter | 0.326 | 2.658 | 0.553 | 2.462 | 14.824 | 65.034 | 0 | 0 | 0.04 | 7.31 | 4.1 | 5.678 | 0 | 1 | 0.8143705 | 122.7569
Erionite on spiked filter | 0.787 | 2.859 | 0.718 | 2.877 | 14.598 | 62.946 | 0 | 0 | 0.607 | 6.679 | 4.029 | 6.831 | 0.713 | 1 | 0.8117456 | 131.2839
Erionite on spiked filter | 14.492 | 3.323 | 0.432 | 2.75 | 13.643 | 61.518 | 0 | 0 | 0.379 | 6.466 | 3.874 | 10.432 | 0.506 | 1 | 0.818483 | 151.0225
Erionite on spiked filter | 3.383 | 4.096 | 0 | 3.157 | 14.131 | 63.812 | 0 | 0 | 0.71 | 4.604 | 2.723 | 10.862 | 0 | 1 | 0.8187008 | 196.4617
Erionite on spiked filter | 13.52 | 4.546 | 0.657 | 3.061 | 13.684 | 62.958 | 0 | 0 | 0.228 | 5.79 | 3.108 | 10.513 | 0 | 1 | 0.8214556 | 160.1703
Erionite on spiked filter | 3.538 | 3.496 | 1.017 | 2.984 | 13.173 | 61.704 | 0 | 0 | 0.237 | 5.796 | 3.667 | 11.296 | 0.126 | 1 | 0.8240715 | 153.905
Erionite on spiked filter | 2.036 | 2.777 | 0.091 | 2.279 | 14.745 | 65.606 | 0 | 0 | 0.89 | 7.553 | 3.232 | 5.604 | 0 | 1 | 0.8164926 | 127.1135
Erionite on spiked filter | 6.065 | 2.779 | 0.288 | 3.063 | 12.998 | 61.102 | 0 | 0 | 0.147 | 6.037 | 3.353 | 13.013 | 0 | 1 | 0.8245884 | 169.7447
Erionite on spiked filter | 0.4 | 2.897 | 2.712 | 2.146 | 16.496 | 59.83 | 0 | 0 | 0.634 | 4.065 | 5.46 | 8.656 | 0 | 1 | 0.7838744 | 152.7446
Erionite on spiked filter | 1.079 | 2.687 | 0.195 | 2.92 | 13.902 | 60.675 | 0 | 0 | 0.938 | 4.74 | 2.291 | 12.598 | 1.74 | 1 | 0.8135886 | 208.2894
Erionite on spiked filter | 1.979 | 3.116 | 0 | 3.045 | 13.986 | 60.668 | 0 | 0 | 0.37 | 5.23 | 2.058 | 14.318 | 0.326 | 1 | 0.8126557 | 215.5999
Erionite on spiked filter | 6.27 | 5.098 | 0 | 3.411 | 11.907 | 57.362 | 0 | 0 | 0 | 2.766 | 3.053 | 21.042 | 0.459 | 1 | 0.8281049 | 274.6973
Erionite on spiked filter | 2.542 | 3.551 | 0.827 | 2.67 | 14.084 | 64.774 | 0 | 0 | 0.317 | 6.096 | 3.29 | 7.942 | 0 | 1 | 0.8214005 | 143.4113
Erionite on spiked filter | 2.418 | 3.886 | 0.644 | 2.544 | 13.941 | 63.474 | 0 | 0 | 0.277 | 6.508 | 3.931 | 7.88 | 0.801 | 1 | 0.8199186 | 137.3943
Erionite on spiked filter | 5.318 | 3.585 | 0.438 | 2.104 | 14.885 | 62.902 | 0 | 0 | 0 | 6.974 | 4.56 | 8.04 | 0.097 | 1 | 0.8086441 | 139.0598
Erionite on spiked filter | 2.078 | 2.554 | 0.086 | 3.295 | 15.265 | 62.697 | 0 | 0 | 0 | 6.085 | 2.527 | 9.217 | 0.827 | 1 | 0.8041995 | 168.1448
Erionite on spiked filter | 14.487 | 2.916 | 0.384 | 2.594 | 14.07 | 61.49 | 0 | 0 | 0.106 | 5.176 | 4.646 | 11.339 | 0.195 | 1 | 0.8137904 | 171.3024
Erionite on spiked filter | 9.239 | 3.706 | 0.738 | 2.742 | 14.731 | 62.857 | 0 | 0 | 0.408 | 5.681 | 3.771 | 9.073 | 0 | 1 | 0.8101382 | 156.395
Erionite on spiked filter | 8.719 | 8.367 | 0.649 | 2.384 | 12.148 | 68.161 | 0 | 0 | 0 | 6.01 | 2.788 | 7.86 | 0 | 1 | 0.8487343 | 139.346
Erionite on spiked filter | 0.42 | 2.611 | 0.471 | 2.737 | 14.457 | 62.087 | 0 | 0 | 0.18 | 5.378 | 3.677 | 11.013 | 0 | 1 | 0.8111282 | 173.7378
Erionite on spiked filter | 1.332 | 3.747 | 0.564 | 2.895 | 15.063 | 62.533 | 0 | 0 | 0.626 | 5.825 | 4.974 | 7.519 | 0 | 1 | 0.8058792 | 144.3079
Erionite on spiked filter | 6.482 | 3.045 | 0.732 | 2.592 | 14.704 | 63.77 | 0 | 0 | 0.06 | 5.885 | 3.795 | 8.462 | 0 | 1 | 0.8126258 | 151.2196
Erionite on spiked filter | 23.282 | 7.628 | 0.56 | 2.656 | 14.716 | 63.37 | 0 | 0 | 0.17 | 5.911 | 4.225 | 8.392 | 0 | 1 | 0.8115411 | 150.2446
Erionite on spiked filter | 7.567 | 4.512 | 0.644 | 1.999 | 14.303 | 61.589 | 0 | 0 | 0 | 5.972 | 3.257 | 11.323 | 0.913 | 1 | 0.8115348 | 172.361
Erionite on spiked filter | 6.566 | 4.306 | 0.509 | 3.047 | 15.403 | 63.716 | 0 | 0 | 0.2 | 5.302 | 3.631 | 7.194 | 0.997 | 1 | 0.8053186 | 157.2599
Erionite on spiked filter | 4.586 | 6.522 | 0.874 | 2.128 | 15.074 | 63.505 | 0 | 0 | 0 | 6.723 | 4.572 | 6.731 | 0.393 | 1 | 0.8081676 | 131.4855
Erionite on spiked filter | 1.441 | 2.602 | 1.145 | 2.492 | 13.928 | 62.813 | 0 | 0 | 0.327 | 6.061 | 4.227 | 8.493 | 0.514 | 1 | 0.8185064 | 138.7958
Erionite on spiked filter | 34.926 | 4.357 | 0.634 | 2.945 | 14.142 | 61.168 | 0 | 0 | 0.402 | 5.8 | 3.629 | 10.699 | 0.581 | 1 | 0.8122162 | 161.1429
Erionite on spiked filter | 1.157 | 3.054 | 0.314 | 2.607 | 13.601 | 63.801 | 0 | 0 | 0.311 | 7.554 | 3.318 | 7.97 | 0.524 | 1 | 0.824281 | 129.5923
Erionite on spiked filter | 6.785 | 7.26 | 0.308 | 2.991 | 14.76 | 64.761 | 0 | 0 | 0.311 | 7.103 | 3.941 | 5.825 | 0 | 1 | 0.8143887 | 127.0881
Erionite on spiked filter | 1.524 | 3.052 | 0.828 | 3.211 | 14.873 | 63.862 | 0 | 0 | 0.137 | 6.418 | 3.18 | 7.49 | 0 | 1 | 0.8111005 | 139.3
Erionite on spiked filter | 6.659 | 7.353 | 0.75 | 2.052 | 13.992 | 65.311 | 0 | 0 | 0 | 6.839 | 4.511 | 5.547 | 0.999 | 1 | 0.8235628 | 121.0524
Erionite on spiked filter | 1.26 | 3.05 | 0.943 | 2.954 | 13.122 | 60.093 | 0 | 0 | 0.164 | 5.479 | 3.458 | 13.787 | 0 | 1 | 0.8207744 | 173.0801
Erionite on spiked filter | 1.241 | 2.772 | 1.037 | 2.64 | 13.953 | 62.378 | 0 | 0 | 0 | 5.785 | 3.314 | 10.636 | 0.258 | 1 | 0.817204 | 158.4357
Erionite on spiked filter | 5.225 | 3.033 | 0.773 | 3.442 | 13.959 | 61.832 | 0 | 0 | 0.063 | 5.848 | 4.36 | 9.722 | 0 | 1 | 0.8158225 | 146.9696
Erionite on spiked filter | 2.703 | 6.75 | 1.105 | 2.92 | 13.443 | 62.5 | 0 | 0 | 0 | 5.964 | 3.205 | 10.862 | 0 | 1 | 0.8229857 | 152.6269
Erionite on spiked filter | 3.476 | 5.074 | 0.576 | 2.975 | 13.915 | 61.032 | 0 | 0 | 1.303 | 6.112 | 2.034 | 12.053 | 0 | 1 | 0.8143355 | 175.3741
Erionite on spiked filter | 0.936 | 2.504 | 0.43 | 3.148 | 15.003 | 65.167 | 0 | 0 | 0.58 | 5.236 | 3.621 | 6.814 | 0 | 1 | 0.8128602 | 154.598
Erionite on spiked filter | 1.381 | 3.862 | 0.773 | 1.721 | 14.284 | 69.8 | 0 | 0 | 0 | 3.335 | 6.028 | 3.967 | 0.093 | 1 | 0.8301223 | 151.1833
Erionite on spiked filter | 1.829 | 5.046 | 1.412 | 2.574 | 13.105 | 65.833 | 0 | 0 | 0.51 | 4.785 | 3.137 | 8.601 | 0.043 | 1 | 0.8339836 | 152.852
Erionite on spiked filter | 10.077 | 5.939 | 0 | 3.332 | 14.711 | 63.285 | 0 | 0 | 0 | 6.255 | 4.196 | 8.17 | 0.052 | 1 | 0.8113878 | 148.665
Erionite on spiked filter | 13.742 | 6.13 | 0.783 | 2.189 | 13.607 | 60.78 | 0 | 0 | 0.609 | 6.041 | 3.469 | 11.486 | 1.035 | 1 | 0.8170783 | 163.0926
Erionite on spiked filter | 1.069 | 3.058 | 0.536 | 2.713 | 13.703 | 63.003 | 0 | 0 | 0 | 6.428 | 4.664 | 8.953 | 0 | 1 | 0.8213569 | 140.1879
Zeolite in road sample | 0.915 | 3.029 | 13.105 | 0.538 | 19.687 | 60.34 | 0 | 0 | 0.252 | 2.084 | 0.549 | 3.445 | 0 | 1.2 | 0.7539955 | 58.26758
Zeolite in road sample | 0.288 | 2.558 | 4.034 | 0.625 | 15.31 | 64.168 | 0 | 0 | 0.541 | 10.469 | 1.115 | 3.728 | 0.01 | 1.2 | 0.8073681 | 44.56987
Zeolite in road sample | 3.257 | 2.517 | 9.973 | 0.223 | 21.68 | 56.094 | 0 | 0 | 0.372 | 1.151 | 8.378 | 1.454 | 0.673 | 1.2 | 0.7212436 | 103.1279
Zeolite in road sample | 5.633 | 3.325 | 5.316 | 0.542 | 13.916 | 69.01 | 0 | 0 | 0.012 | 6.043 | 2.223 | 2.938 | 0 | 1.2 | 0.8321877 | 65.27918
Zeolite in road sample | 10.347 | 2.649 | 0.116 | 0.151 | 0.876 | 98.293 | 0 | 0 | 0.197 | 0.243 | 0 | 0.124 | 0 | 1.2 | 0.9911666 | 142.6626
Zeolite in road sample | 3.125 | 2.524 | 3.191 | 0.103 | 8.736 | 78.874 | 0 | 0 | 0.335 | 6.199 | 1.023 | 1.538 | 0 | 1.2 | 0.9002854 | 26.93695
Zeolite in road sample | 0.546 | 2.65 | 3.525 | 6.113 | 21.858 | 43.375 | 0 | 0 | 0 | 3.798 | 1.819 | 19.081 | 0.431 | 1.2 | 0.6649242 | 213.3954
Zeolite in road sample | 4.119 | 2.551 | 6.158 | 0.232 | 17.023 | 63.195 | 0 | 0 | 0.008 | 8.962 | 3.271 | 0.962 | 0.189 | 1.2 | 0.7877908 | 44.61267
Zeolite in road sample | 2.287 | 2.512 | 0.834 | 0.19 | 2.536 | 91.964 | 0 | 0 | 0.622 | 0.59 | 0 | 2.35 | 0.914 | 1.2 | 0.973164 | 212.9712
Zeolite in road sample | 0.411 | 2.931 | 8.061 | 0 | 18.155 | 62.506 | 0 | 0 | 0.144 | 8.662 | 0.551 | 0.218 | 1.703 | 1.2 | 0.7749222 | 15.43899
Zeolite in road sample | 3.983 | 2.863 | 1.432 | 2.307 | 23.254 | 47.582 | 0 | 0 | 1.3 | 3.426 | 4.259 | 15.781 | 0.658 | 1.2 | 0.6717206 | 262.9739
Zeolite in road sample | 2.222 | 3.415 | 4.522 | 1.472 | 13.014 | 57.237 | 0 | 0 | 0.485 | 3.977 | 2.416 | 16.878 | 0 | 1.2 | 0.81475 | 179.2258
Zeolite in road sample | 4.032 | 5.444 | 5.56 | 0.225 | 23.999 | 54.558 | 0 | 0 | 0 | 0.527 | 13.301 | 1.591 | 0.238 | 1.2 | 0.6945021 | 140.484
Zeolite in road sample | 4.173 | 3.394 | 5.117 | 4.153 | 16.062 | 14.018 | 0 | 0 | 0.401 | 32.073 | 13.98 | 10.017 | 4.179 | 1.2 | 0.4660239 | 34.24499
Zeolite in road sample | 1.547 | 2.912 | 0.672 | 0.633 | 16.095 | 55.392 | 0 | 0 | 0.349 | 21.216 | 0.036 | 4.624 | 0.983 | 1.2 | 0.7748542 | 0.7276328
Zeolite in road sample | 4.625 | 3.194 | 4.133 | 0.557 | 14.053 | 65.914 | 0 | 0 | 0.167 | 12.331 | 1.49 | 0.874 | 0.481 | 1.2 | 0.824265 | 12.43798

## XLSTAT_20240712_112305_1_HID (hidden)
1 | 0 | 0 | 1 | 0.5 | 0.8660254 | 1 | 0 | 0
2 | 0.2 | 0 | 2 | 0.6 | 0.6928203 | 2 | 0.1 | 0.1732051
3 | 0.4 | 0 | 3 | 0.7 | 0.5196152 | 3 | 0.2 | 0.3464102
4 | 0.6 | 0 | 4 | 0.8 | 0.3464102 | 4 | 0.3 | 0.5196152
5 | 0.8 | 0 | 5 | 0.9 | 0.1732051 | 5 | 0.4 | 0.6928203
6 | 1 | 0 | 6 | 1 | 0 | 6 | 0.5 | 0.8660254

## XLSTAT_20240711_160757_1_HID (hidden)
1 | 0 | 0 | 1 | 0.5 | 0.8660254 | 1 | 0 | 0
2 | 0.2 | 0 | 2 | 0.6 | 0.6928203 | 2 | 0.1 | 0.1732051
3 | 0.4 | 0 | 3 | 0.7 | 0.5196152 | 3 | 0.2 | 0.3464102
4 | 0.6 | 0 | 4 | 0.8 | 0.3464102 | 4 | 0.3 | 0.5196152
5 | 0.8 | 0 | 5 | 0.9 | 0.1732051 | 5 | 0.4 | 0.6928203
6 | 1 | 0 | 6 | 1 | 0 | 6 | 0.5 | 0.8660254