## ReadMe
The data presented in this datafile is a product of a journal publication, and explanation and discussion of this data is available in the following:
Liu, X., Allen, M. R., Roache, N. F.
Characterization of organophosphorus flame retardants’ sorption on building materials and consumer products, Atmospheric Environment, 2016, 140, 333-341
Additional Information (also see Data Dictionary):
1. All data were collected onsite at EPA's Research Triangle Park, North Carolina testing facility
2. Each worksheet tab represents data from a Table or Figure avialable in the above listed publication
3. Data format
nnn | In calibration range
nnn | Estimated value above quantification limit (bold italics)
nnn | Estimated value below quantification limit (bold strikethrough)
nnn | Calculated value above QA criteria (red)

## Data Table (Fig3)
Data Table for Figure 3
Sorption concentration (µg/m3)
Sample ID | Material | Description | Eplased Time (h) | Total Exposed Surface Area, cm2 | Volume, cm3 | Weight (g) | TCEP | TCPP | TDCPP
9148/9149 | LPGWB | SVOC-SCH-SE-FR-Button-T1-LPG-1001hr AVG | 1001.455 | 4.5603035 | 0.400160624 | 0.40685 | 4224085.7 | 13053084.7 | 208031.6
9150-9153 | Carpet-A | SVOC-SCH-SE-FR-Button-T1-CA-A-1001hr AVG | 1001.484 | 26.65006 | 1.615309 | 0.487925 | 335082.6 | 692783.9 | 106987.2
9242/9243/9251 | Ceiling tile | SVOC-SCH-SE-FR-Button-T2-CT 1004 AVG | 1004.235 | 2.355337 | 0.1982584 | 0.08696667 | 4659349.2 | 22317939.4 | 493414
9234/9235/9250 | VF-A | SVOC-SCH-SE-FR-Button-T2-VF-A 1004 AVG | 1004.235 | 1.961525 | 0.04515941 | 0.04686667 | 5024283.9 | 10467547.2 | 1956445.1
9236/9237 | Concrete | SVOC-SCH-SE-FR-Button-T2-Concrete 1004 hr A/B | 1004.209 | 5.168674 | 1.038655 | 1.44555 | 1147452.1 | 6020721.8 | 66574.53
9240/9241 | PUF | SVOC-SCH-SE-FR-Button-T2-PUF 1004 hr A/B | 1004.209 | 6.168198 | 1.359893 | 0.03065 | 1363672.0 | 4453963.5 | 188792.7
9244/9245 | MPL | SVOC-SCH-SE-FR-Button-T2-MPL 1004 hr A/B | 1004.286 | 4.147337 | 0.09895145 | 0.04975 | 3064964.4 | 6640995.0 | 1258154.9
9248/9249 | Polyester-C | SVOC-SCH-SE-FR-Button-T2-BP 1004 hr A/B | 1004.286 | 4.757088 | 0.6657808 | 0.04915 | 89455.83 | 84911.89 | 107498.2
9246/9247 | Cotton-C | SVOC-SCH-SE-FR-Button-T2-BO 1004 hr A/B | 1004.286 | 3.676483 | 0.2567812 | 0.047 | 892782.2 | 2567056.0 | 288296.7
9238/9239 | Uniform shirt | SVOC-SCH-SE-FR-Button-T2-US 1004 hr A/B | 1004.209 | 2.332506 | 0.0746007 | 0.03395 | 1378063.0 | 2564442.6 | 426862.9

## Data Table (Figs 4a,b)
Data Table for Figures 4a&4b
TCEP-T2
MSS/iSVOC prediction using D&K from DSS |  |  | Experimental Data
time | Mattress Pad Liner/avg | PUF/avg | Elapsed Time (h) | Mattress Pad Liner (µg/m3) | PUF (µg/m3)
(h) | (ug/m3) | (ug/m3) | 160.3811 | 970689.7 | 57057.44
0 | 0 | 0 | 328.9228 | 1247402.9 | 98736.19
10.05 | 64860 | 3438 | 496.6169 | 1180025.4 | 117874.1
20.1 | 118700 | 6863 | 664.7117 | 1640149.2 | 182176.6
30.15 | 169600 | 10280 | 833.9506 | 1409910.2 | 277405.6
40.2 | 217800 | 13690 | 1004.209 | 2936830.9 | 422533.6
50.25 | 263400 | 17060
60.3 | 306700 | 20400
70.35 | 348100 | 23700
80.4 | 387300 | 26940
90.45 | 424900 | 30140
100.5 | 461100 | 33310
110.55 | 496000 | 36440
120.6 | 529700 | 39530
130.65 | 562400 | 42590
140.7 | 594100 | 45610
150.75 | 624900 | 48600
160.8 | 654900 | 51560
170.85 | 684100 | 54480
180.9 | 712600 | 57370
190.95 | 740500 | 60230
201 | 767700 | 63060
211.05 | 794400 | 65850
221.1 | 820600 | 68620
231.15 | 846200 | 71360
241.2 | 871400 | 74070
251.25 | 896100 | 76750
261.3 | 920400 | 79410
271.35 | 944300 | 82040
281.4 | 967800 | 84640
291.45 | 991000 | 87220
301.5 | 1014000 | 89780
311.55 | 1036000 | 92310
321.6 | 1058000 | 94810
331.65 | 1080000 | 97300
341.7 | 1102000 | 99760
351.75 | 1123000 | 102200
361.8 | 1144000 | 104600
371.85 | 1165000 | 107000
381.9 | 1186000 | 109400
391.95 | 1206000 | 111800
402 | 1226000 | 114100
412.05 | 1246000 | 116400
422.1 | 1265000 | 118700
432.15 | 1285000 | 121000
442.2 | 1304000 | 123300
452.25 | 1323000 | 125500
462.3 | 1342000 | 127700
472.35 | 1361000 | 129900
482.4 | 1379000 | 132100
492.45 | 1397000 | 134300
502.5 | 1416000 | 136500
512.55 | 1433000 | 138600
522.6 | 1451000 | 140800
532.65 | 1469000 | 142900
542.7 | 1487000 | 145000
552.75 | 1504000 | 147100
562.8 | 1521000 | 149200
572.85 | 1538000 | 151200
582.9 | 1555000 | 153300
592.95 | 1572000 | 155300
603 | 1589000 | 157300
613.05 | 1605000 | 159300
623.1 | 1622000 | 161300
633.15 | 1638000 | 163300
643.2 | 1654000 | 165300
653.25 | 1670000 | 167200
663.3 | 1686000 | 169200
673.35 | 1702000 | 171100
683.4 | 1718000 | 173000
693.45 | 1734000 | 175000
703.5 | 1749000 | 176900
713.55 | 1765000 | 178800
723.6 | 1780000 | 180600
733.65 | 1795000 | 182500
743.7 | 1810000 | 184400
753.75 | 1826000 | 186200
763.8 | 1841000 | 188100
773.85 | 1855000 | 189900
783.9 | 1870000 | 191700
793.95 | 1885000 | 193500
804 | 1900000 | 195300
814.05 | 1914000 | 197100
824.1 | 1929000 | 198900
834.15 | 1943000 | 200700
844.2 | 1957000 | 202400
854.25 | 1971000 | 204200
864.3 | 1986000 | 206000
874.35 | 2000000 | 207700
884.4 | 2014000 | 209400
894.45 | 2027000 | 211100
904.5 | 2041000 | 212900
914.55 | 2055000 | 214600
924.6 | 2069000 | 216300
934.65 | 2082000 | 218000
944.7 | 2096000 | 219600
954.75 | 2109000 | 221300
964.8 | 2123000 | 223000
974.85 | 2136000 | 224700
984.9 | 2150000 | 226300
994.95 | 2163000 | 228000
1005 | 2176000 | 229600

## Data Table (Figs 4c,d)
Data Table for Figure 4c & 4d
TCPP-T2
MSS/iSVOC prediction using D&K from DSS |  |  | Experimental Data
time | Mattress Pad Liner/avg | PUF/avg | Elapsed time (h) | Mattress Pad Liner (µg/m3) | PUF (µg/m3)
(h) | (ug/m3) | (ug/m3) | 160.3811 | 2106852.3 | 206849.9
0 | 0 | 0 | 328.9228 | 2757322.1 | 405732.6
10.04 | 213500 | 24430 | 496.6169 | 2526977.3 | 414048.1
20.08 | 361100 | 44970 | 664.7117 | 3998349.8 | 643341.9
30.12 | 504600 | 63430 | 833.9506 | 3195731.2 | 813106.2
40.16 | 643900 | 80460 | 1004.209 | 6363362.5 | 1380060.1
50.2 | 779000 | 96380
60.24 | 908700 | 111300
70.28 | 1034000 | 125400
80.32 | 1157000 | 139000
90.36 | 1275000 | 152000
100.4 | 1390000 | 164600
110.44 | 1502000 | 176700
120.48 | 1611000 | 188500
130.52 | 1717000 | 200000
140.56 | 1820000 | 211100
150.6 | 1921000 | 222000
160.64 | 2019000 | 232600
170.68 | 2115000 | 243000
180.72 | 2208000 | 253100
190.76 | 2300000 | 263000
200.8 | 2389000 | 272800
210.84 | 2477000 | 282300
220.88 | 2563000 | 291700
230.92 | 2647000 | 300900
240.96 | 2730000 | 310000
251 | 2811000 | 318900
261.04 | 2890000 | 327700
271.08 | 2968000 | 336300
281.12 | 3045000 | 344800
291.16 | 3121000 | 353200
301.2 | 3195000 | 361500
311.24 | 3268000 | 369700
321.28 | 3340000 | 377700
331.32 | 3411000 | 385700
341.36 | 3481000 | 393600
351.4 | 3550000 | 401300
361.44 | 3618000 | 409000
371.48 | 3685000 | 416600
381.52 | 3751000 | 424100
391.56 | 3816000 | 431600
401.6 | 3880000 | 438900
411.64 | 3944000 | 446200
421.68 | 4007000 | 453400
431.72 | 4069000 | 460600
441.76 | 4130000 | 467600
451.8 | 4191000 | 474600
461.84 | 4251000 | 481600
471.88 | 4311000 | 488400
481.92 | 4370000 | 495300
491.96 | 4428000 | 502000
502 | 4485000 | 508700
512.04 | 4542000 | 515400
522.08 | 4599000 | 521900
532.12 | 4655000 | 528500
542.16 | 4710000 | 535000
552.2 | 4765000 | 541400
562.24 | 4820000 | 547800
572.28 | 4874000 | 554100
582.32 | 4927000 | 560400
592.36 | 4980000 | 566600
602.4 | 5033000 | 572800
612.44 | 5085000 | 579000
622.48 | 5137000 | 585100
632.52 | 5188000 | 591200
642.56 | 5239000 | 597200
652.6 | 5290000 | 603200
662.64 | 5340000 | 609100
672.68 | 5390000 | 615000
682.72 | 5439000 | 620900
692.76 | 5488000 | 626700
702.8 | 5537000 | 632500
712.84 | 5585000 | 638200
722.88 | 5634000 | 644000
732.92 | 5681000 | 649600
742.96 | 5729000 | 655300
753 | 5776000 | 660900
763.04 | 5823000 | 666500
773.08 | 5869000 | 672000
783.12 | 5915000 | 677600
793.16 | 5961000 | 683100
803.2 | 6007000 | 688500
813.24 | 6052000 | 693900
823.28 | 6097000 | 699300
833.32 | 6142000 | 704700
843.36 | 6187000 | 710000
853.4 | 6231000 | 715400
863.44 | 6275000 | 720600
873.48 | 6319000 | 725900
883.52 | 6363000 | 731100
893.56 | 6406000 | 736300
903.6 | 6449000 | 741500
913.64 | 6492000 | 746700
923.68 | 6534000 | 751800
933.72 | 6577000 | 756900
943.76 | 6619000 | 762000
953.8 | 6661000 | 767000
963.84 | 6703000 | 772000
973.88 | 6744000 | 777000
983.92 | 6786000 | 782000
993.96 | 6827000 | 787000
1004 | 6868000 | 791900

## Data Dictionary
Element | Description | Units (if applicable)
LPG | Latex Paint Painted Gypsum Wallboard
VF | Vinyl Flooring
PUF | Polyurethane Foam
MPL | Mattress Pad Liner
Polyester-C | Clothes Made of Polyester
Cotton-C | Clothes Made of Cotton
Sorption concentration | Mass of OPFR absorbed on the material in volume | µg/m3
TCEP | tris(2-chloroethyl) phosphate
TCPP, TCIPP | tris(1-chloro-2-propyl) phosphate
TDCPP, TDCIPP | tris(1,3-dichloro-2-propyl) phosphate
Total Exposed Surface Area | Total exposed surface area of the tested material coupon | cm2
Volume | Volume of the tested material coupon | cm3
Weight | Weight of the tested material coupon | g
iSVOC | a computer simulation package for dynamic modeling of the emission, transport, and sorption of SVOCs in the indoor environment
D | Material-phase diffusion coefficient | m2/h
K | Material-air partition coefficient
DSS | degree of sorption saturation(DSS) model, used in the manuscript to obtain D&K using experimental data
T2 | Material test 2
time, elapsed time | duration of the material exposured to OPFRs in the chamber | h
OPFR | organophosphorus flame retardants