## DATA for Fig 1 EDS
Al/Ti% distribution in Al(OH)3∙TiO2
Aged Al(OH)3 coating TiO2 nanoparticles
Al/Ti % data obtained using SEM/EDS
Original | 45 min | 1 day | 3 days | 10 days | 14 days | Sample points
9.8 | 9.2 | 13.1 | 9 | 10.4 | 9.8 | 1
11.2 | 9.3 | 10.5 | 11 | 10.8 | 9.7 | 2
11.4 | 10 | 10.6 | 10.3 | 9.5 | 10.5 | 3
12.4 | 9.5 | 11.2 | 10.9 | 10.5 | 9 | 4
10.1 | 10.9 | 9 | 10 | 8.9 | 5 | 5
9.9 | 10.8 | 10.4 | 10.6 | 9 | 9.2 | 6
12 | 10.3 | 9 | 7.2 | 9.6 | 11.9 | 7
10.9 | 7 | 10.1 | 9.5 | 8.9 | 10.5 | 8
10.2 | 11.2 | 11.6 | 10 | 9.5 | 13.7 | 9
10 | 9.6 | 11.6 | 9.5 | 8.3 | 10.3 | 10
10.8 | 12 | 11.6 | 8 | 14.2 | 10.3 | 11
10.8 | 11.6 | 10.4 | 9 | 10 | 5.1 | 12
6.8 | 11.5 | 10 | 10.5 | 12.1 | 8.6 | 13
10 | 10.3 | 10.8 | 9 | 6.1 | 7.4 | 14
10.9 | 9.2 | 8.4 | 10.5 | 9.8 | 7.5 | 15
10.9 | 11.4 | 10.3 | 10.5 | 7.3 | 10.4 | 16
7.9 | 9 | 10 | 9.5 | 7 | 4.8 | 17
11.5 | 12.4 | 11.2 | 10.4 | 7.5 | 4.1 | 18
12.4 | 7.4 | 13.6 | 11.4 | 9.2 | 9.7 | 19
10.9 | 11 | 9.5 | 10 | 9.8 | 9.6 | 20
11 | 10.6 | 10 | 11.2 | 10 | 5.1 | 21
11.2 | 10.9 | 11.2 | 10.3 | 9 | 2.1 | 22
10.5 | 11.5 | 10.4 | 10.5 | 9.5 | 7.8 | 23
8.6 | 9.6 | 10.3 | 10.2 | 9.4 | 3.6 | 24
10 | 10.9 | 11.6 | 10.3 | 7.5 | 7.6 | 25
8.8 | 9.6 | 10.8 | 7.3 | 8.2 | 10.4 | 26
10.4 | 14.8 | 9.1 | 7.3 | 10 | 9.8 | 27
10.8 | 10.3 | 10.6 | 11.5 | 8.1 | 13.4 | 28
11.9 | 8.3 | 11 | 10 | 9.6 | 9.5 | 29
8.6 | 10.2 | 9 | 7.1 | 9.1 | 11.5 | 30
9.6 | 11.5 | 11.9 | 10.8 | 10 | 7.6 | 31
10.5 | 7.8 | 11.5 | 10.2 | 10.3 | 7.8 | 32
8.8 | 7.1 | 10.5 | 8.3 | 8.3 | 6.1 | 33
10.5 | 8.5 | 10.5 | 11 | 11.8 | 10.5 | 34
11.1 | 9.3 | 9.6 | 8.2 | 10.8 | 11.4 | 35
12.8 | 9 | 10.8 | 9.7 | 10.8 | 21.8 | 36
11.3 | 12 | 8.5 | 10 | 10.9 | 4.1 | 37
11.1 | 11.1 | 9 | 10 | 10.9 | 11.4 | 38
10.5 | 10.3 | 10 | 10 | 5.9 | 12 | 39
12.1 | 8.8 | 8.4 | 10 | 9.5 | 9.6 | 40
11.2 | 7.1 | 8.1 | 9.5 | 10 | 8.4 | 41
11.2 | 11.6 | 9.6 | 9.5 | 9.5 | 11.5 | 42
9.3 | 10.5 | 10.6 | 10.2 | 8.2 | 14.4 | 43
| 0 | 10.5 | 6.1 | 8.8 | 9.5 | 44
| 9.5 | 9 | 10.2 | 9.2 | 14.9 | 45
| 9.5 | 9.4 | 10.5 | 9.3 | 8.8 | 46
|  | 10.8 | 10.5 | 11.2 | 10.2 | 47
|  | 8.8 | 8.2 | 9.5 | 10.2 | 48
|  | 11.3 | 9.4 | 10.3 | 5.1 | 49
|  | 11 | 10.5 | 10.3 | 3.1 | 50
|  | 9.6 | 9.5 | 6.4 | 5.5 | 51
|  | 5.8 | 5.8 | 10.3 | 10.3 | 52
|  |  | 7.2 | 8.5 | 10.5 | 53
|  |  | 8.1 | 12.8 | 23 | 54
|  |  | 7.1 | 9.5 | 9 | 55
|  |  |  | 8.3 |  | 56
|  |  |  | 10.5 |  | 57
|  |  |  | 9.7 |  | 58
|  |  |  | 8.7 |  | 59

## Dictionary
Term | Definition
Al | Aluminum
Ti | Titanium
Al/Ti % | percent of Aluminum compared to Titanium
Al(OH)3∙TiO2 | Aluminum hydroxide-coated titanium dioxide nanoparticles
SEM | Scanning Electron Microscope
EDS | Energy-Dispersive X-ray Spectroscopy
Aged Al(OH)3 coating TiO2 nanoparticles | Aluminum hydroxide-coated titanium dioxide nanoparticles aged in simulated swimming pool water
Original | Aluminum hydroxide-coated titanium dioxide nanoparticles not aged
45 minute | Aluminum hydroxide-coated titanium dioxide nanoparticles aged in simulated swimming pool water for 45 minutes
1 day | Aluminum hydroxide-coated titanium dioxide nanoparticles aged in simulated swimming pool water for 1 day
3 days | Aluminum hydroxide-coated titanium dioxide nanoparticles aged in simulated swimming pool water for 3 days
10 days | Aluminum hydroxide-coated titanium dioxide nanoparticles aged in simulated swimming pool water for 10 days
14 days | Aluminum hydroxide-coated titanium dioxide nanoparticles aged in simulated swimming pool water for 14 days
Sample points | Sample point number across measured nanoparticles