## Sheet1
Nano materials | Amount of NM | Concentration, mg/L | Type of Pesticide | Concentration of pesticide, microg/L
SN3498
1AH | 22.6 | 188.3333 | Aldrin | 28.25
1AL | 21.1 | 175.8333 | Aldrin | 14.125
1HH | 23 | 191.6667 | Heptachlor | 56
1HL | 20.2 | 168.3333 | Heptachlor | 28
1CH | 22.6 | 188.3333 | chlordane | 56
1CL | 20.6 | 171.6667 | chlordane | 28
SN9847
2AH | 23.1 | 192.5 | Aldrin | 28.25
2AL | 19.9 | 165.8333 | Aldrin | 14.125
2HH | 21.3 | 177.5 | Heptachlor | 56
2HL | 22.3 | 185.8333 | Heptachlor | 28
2CH | 20.2 | 168.3333 | chlordane | 56
2CL | 23.7 | 197.5 | chlordane | 28
ZnO
3AH | 23.9 | 199.1667 | Aldrin | 28.25
3AL | 0.3 | 2.5 | Aldrin | 14.125
3HH | 22.8 | 190 | Heptachlor | 56
3HL | 21.5 | 179.1667 | Heptachlor | 28
3CH | 23.9 | 199.1667 | chlordane | 56
3CL | 2.8 | 23.33333 | chlordane | 28
TiO2 Anatas, 5-10 nm
4AH | 24.4 | 203.3333 | Aldrin | 28.25
4AL | 22.3 | 185.8333 | Aldrin | 14.125
4HH | 22.1 | 184.1667 | Heptachlor | 56
4HL | 20.1 | 167.5 | Heptachlor | 28
4CH | 20.8 | 173.3333 | chlordane | 56
4CL | 21 | 175 | chlordane | 28
CeO2
5AH | 120 | 1000 | Aldrin | 28.25
5AL | 107 | 891.6667 | Aldrin | 14.125
5HH | 112 | 933.3333 | Heptachlor | 56
5HL | 1.1 | 9.166667 | Heptachlor | 28
5CH | 6.1 | 50.83333 | chlordane | 56
5CL | 109 | 908.3333 | chlordane | 28
MWCNT-COOH
6AH | 21 | 175 | Aldrin | 28.25
6AL | 20.4 | 170 | Aldrin | 14.125
6HH | 21.4 | 178.3333 | Heptachlor | 56
6HL | 21.8 | 181.6667 | Heptachlor | 28
6CH | 20.9 | 174.1667 | chlordane | 56
6CL | 20.3 | 169.1667 | chlordane | 28
Control
OAH | 0 | 0 | Aldrin | 28.25
OAL | 0 | 0 | Aldrin | 14.125
OHH | 0 | 0 | Heptachlor | 56
OHL | 0 | 0 | Heptachlor | 28