## ReadMe
The data presented in this datafile is a product of a publication, and explanation and discussion of this data is available in the following:
Nadeesha H Koralegedara; Souhail R. Al-Abed; Mahendranath K Arambewela; Dionysios D Dionysiou, Impact of leaching conditions on constituents release from Flue Gas Desulfurization Gypsum (FGDG) and FGDG-soil mixture
Additional Information (also see Data Dictionary tab included here):
1. All data were collected onsite at EPA's ORD facility Center Hill in Cincinnati, OH.

## Data Table (Table 4)
Table 4.
Constituent release at equilibrium as a function of pH (EPA-1313)
Leachate Concentration (mg/L)
|  | As | B | Ba | Cd | Cr | Cu | Fe | Mo | Mn | Ni | Pb | V | Se | Sr | Zn | Hg*
|  | ≠[0.021] | [0.039] | [0.009] | [0.0004] | [0.019] | [0.011] | [0.435] | [0.003] | [0.002] | [0.009] | [0.013] | [0.006] | [0.017] | [0.003] | [0.002] | [0.046]
pH 2 | FGDG | 0.03 | 0.4 | 0.07 | 0.01 | 0.13 | 0.08 | 14.5 | 0.01 | 3.06 | 0.04 | n.a. | 0.06 | 0.05 | 0.74 | 0.16 | n.a.
| Soil | n.a. | n.a. | 3.7 | 0.01 | 0.02 | 0.16 | 10.5 | n.a. | 19.1 | 0.1 | 0.19 | 0.35 | n.a. | 0.22 | 1.12 | n.a.
| SF | 0.03 | n.a. | 0.07 | 0.01 | 0.04 | 0.09 | 5.86 | n.a. | 14.6 | 0.07 | 0.07 | 0.01 | 0.02 | 0.41 | 0.83 | n.a.
pH 5.5 | FGDG | n.a | 0.27 | 0.05 | 0.01 | n.a | 0.01 | n.a | n.a | 1.3 | 0.02 | n.a | n.a | 0.04 | 0.68 | 0.11 | n.a.
| Soil | n.a. | n.a. | 0.04 | n.a | n.a. | n.a | n.a. | n.a. | 0.7 | n.a | n.a. | n.a. | n.a. | 0.02 | 0.22 | n.a.
| SF | n.a. | n.a. | 0.09 | n.a. | n.a. | n.a. | n.a. | n.a. | 2.98 | n.a. | n.a. | n.a. | 0.02 | 0.38 | 0.04 | n.a.
pH 7 | FGDG | n.a | 0.25 | 0.02 | n.a | n.a | n.a | n.a | 0.004 | 0.16 | n.a | n.a | n.a | 0.02 | 0.25 | 0.01 | n.a.
| Soil | n.a. | n.a. | 0.03 | n.a. | n.a. | 0.01 | 2.16 | n.a. | 0.13 | n.a. | n.a. | n.a. | n.a. | 0.01 | 0.02 | n.a.
| SF | n.a. | n.a. | 0.06 | n.a. | n.a. | n.a | n.a | n.a. | 0.45 | n.a. | n.a. | n.a. | 0.02 | 0.25 | 0.004 | n.a.
pH 9 | FGDG | n.a | 0.23 | 0.02 | n.a | n.a | n.a | n.a | 0.01 | n.a | n.a | n.a | n.a | 0.02 | 0.23 | 0.004 | n.a.
| Soil | n.a. | n.a. | 0.03 | n.a. | n.a. | 0.04 | 4.04 | 0.01 | 0.14 | 0.01 | n.a. | n.a. | n.a. | 0.01 | 0.03 | n.a.
| SF | n.a. | n.a. | 0.06 | n.a. | n.a. | 0.02 | n.a. | 0.01 | 0.004 | n.a. | n.a. | n.a. | 0.02 | 0.23 | 0.004 | n.a.
pH 13 | FGDG | n.a. | n.a | 0.02 | n.a | n.a | n.a | n.a. | 0.02 | n.a | n.a | n.a | 0.01 | 0.09 | 1.65 | 0.01 | n.a.
| Soil | 0.27 | n.a. | 0.04 | n.a. | 0.02 | 0.29 | 4.41 | 0.02 | 0.3 | 0.06 | n.a. | 0.35 | 0.02 | 0.01 | 0.05 | n.a.
| SF | n.a. | n.a. | 0.17 | n.a. | n.a. | 0.12 | n.a. | 0.02 | n.a. | 0.02 | n.a. | 0.01 | 0.04 | 1.11 | 0.01 | n.a.
≠ method detection limit (MDL) of each element is given within parenthesis, *Hg concentrations are in µg/L, n.a: values below the method detection limits. RSD <10%.

## Data Table (Table 5)
Table 5
Percent release of elements as a function of LS (EPA-1316)
Element | % release
| LS - 1 |  |  | LS - 2 |  |  | LS - 5 |  |  | LS - 10
| FGDG | Soil | SF | FGDG | Soil | SF | FGDG | Soil | SF | FGDG | Soil | SF
| (7.91)ǂ | (5.82) | (6.79) | (7.9) | (5.86) | (6.89) | (7.9) | (5.85) | (7.07) | (7.87) | (5.79) | (7.24)
B | 24.9 | 0.27 | 0.92 | 27.7 | 0.58 | 1.06 | 25.5 | 1.44 | 1.32 | 23.2 | 2.49 | n.a.
Ba | 0.53 | 0.02 | 0.08 | 1.06 | 0.03 | 0.08 | 2.65 | 0.06 | 0.07 | 5.31 | 0.06 | 0.06
Mo | 5.15 | n.a. | n.a. | 6.18 | n.a. | n.a. | 5.15 | n.a. | 1.07 | 4.12 | n.a. | n.a.
Mn | 0.16 | 0.19 | 0.34 | 0.22 | 0.2 | 0.45 | 0.32 | 0.28 | 0.82 | 0.48 | 0.32 | 1.23
Se | 1.39 | n.a. | 2.14 | 1.74 | n.a. | 3.21 | 2.62 | n.a. | 5.34 | 3.49 | n.a. | 10.69
Sr | 0.38 | 0.08 | 0.52 | 0.58 | 0.08 | 0.87 | 1.04 | 0.13 | 1.71 | 1.7 | 0.13 | 2.94
Zn | 0.03 | 0.03 | 0.02 | 0.07 | 0.03 | 0.03 | 0.22 | 0.13 | 0.08 | 0.45 | 1.31 | 0.17
n.a. : not applicable as the concentrations were below the method detection limit, ǂ Final pH of the leachate is given in parenthesis. RSD <10%.

## Figure 2 Data
Figure 2
Elements leached from FGDG, soil and SF at different pH under EPA-1313, TCLP and SPLP.
Element | FGDG | [11 empty] | Soil | [11 empty] | SF
| % release | [11 empty] | % release | [11 empty] | % release
| EPA-1313 pH 4 | STDV | EPA-1313 pH 5 | STDV | EPA-1313 pH7 | STDV | EPA-1313 pH 9 | STDV | TCLP | STDV | SPLP | STDV | EPA-1313 pH 4 | STDV | EPA-1313 pH 5 | STDV | EPA-1313 pH 7 | STDV | EPA-1313 pH 9 | STDV | TCLP | STDV | SPLP | STDV | EPA-1313 pH 4 | STDV | EPA-1313 pH 5 | STDV | EPA-1313 pH 7 | STDV | EPA-1313 pH 9 | STDV | TCLP | STDV | SPLP | STDV
As | n.a. | n.a. | n.a. | n.a. | n.a. | n.a. | n.a. | n.a. | n.a. | n.a. | n.a. | n.a. | n.a. | n.a. | n.a. | n.a. | n.a. | n.a. | n.a. | n.a. | n.a. | n.a. | n.a. | n.a. | n.a | n.a | n.a | n.a | n.a | n.a | n.a | n.a | n.a | n.a | n.a | n.a
B | 23.78 | 0.04 | 17.13 | 0.059 | 16.34 | 0.11 | 14.49 | 0.031 | 42.9 | 0.02 | 34.05 | 0.034 | n.a. | n.a. | n.a. | n.a. | n.a. | n.a. | n.a. | n.a. | 5.78 | 0.01 | 5.43 | 0.102 | n.a | n.a | n.a | n.a | n.a | n.a | n.a | n.a | 9.17 | 0.015 | 5.21 | 0.03
Ba | 15.34 | 0.005 | 13.359 | 0.01 | 5.51 | 0.03 | 5.057 | 0.005 | 95.68 | 0.04 | 68.59 | 0.021 | 1.77 | 0.063 | 0.106 | 0.003 | 0.076 | 0.034 | 0.09 | 0.039 | 5.35 | 0.07 | 4.77 | 0.043 | 0.327 | 0.0004 | 0.33 | 0.006 | 0.233 | 0.005 | 0.22 | 0.01 | 1.34 | 0.003 | 1.32 | 0.02
Cd | 38.67 | 0.007 | 34.22 | 0.005 | n.a. | n.a. | n.a. | n.a. | 34.67 | 0.0001 | n.a. | n.a. | n.a. | n.a. | n.a. | n.a. | n.a. | n.a. | n.a. | n.a. | 3.97 | 0.15 | n.a. | n.a. | 5.89 | 0.013 | n.a | n.a | n.a | n.a | n.a | n.a | 6.84 | 0.036 | n.a | n.a
Cr | n.a. | n.a. | n.a. | n.a. | n.a. | n.a. | n.a. | n.a. | n.a. | n.a. | n.a. | n.a. | n.a. | n.a. | n.a. | n.a. | n.a. | n.a. | n.a. | n.a. | n.a. |  | n.a. | n.a. | n.a | n.a | n.a | n.a | n.a | n.a | n.a | n.a | n.a | n.a | n.a | n.a
Cu | 9.455 | 0.012 | 3.23 | 0.05 | n.a. | n.a. | n.a. | n.a. | 11.05 | 0.002 | n.a. | n.a. | n.a. | n.a. | n.a. | n.a. | 0.21 | 0.005 | 0.647 | 0.032 | 0.185 | 0 | n.a. |  | n.a | n.a | n.a | n.a | n.a | n.a | 0.48 | 0.013 | 0.36 | 0.029 | n.a | n.a
Fe | n.a. | n.a. | n.a. | n.a. | n.a. | n.a. | n.a. | n.a. | 0.28 | 0.016 | n.a. | n.a. | n.a. | n.a. | n.a. | n.a. | 0.09 | 0.081 | 0.182 | 0.097 | 0.007 | 0.001 | 0.055 | 0.003 | n.a | n.a | n.a | n.a | n.a | n.a | n.a | n.a | 0.009 | 0.002 | n.a | n.a
Mn | 32.78 | 0.003 | 20.865 | 0.009 | 2.547 | 0.003 | n.a. | n.a. | 27.9 | 0.009 | 1.05 | 0.12 | 7.59 | 0.118 | 0.95 | 0.017 | 0.17 | 0.023 | 0.193 | 0.069 | 12.1 | 0.002 | 0.864 | 0.102 | 12.89 | 0.007 | 5.89 | 0.005 | 0.896 | 0.008 | 0.0079 | 0.0007 | 12.57 | 0.021 | 1.84 | 0.005
Mo | n.a. | n.a. | n.a. | n.a. | 4.398 | 0.025 | 6.426 | 0.03 | n.a. | n.a. | n.a. | n.a. | n.a. | n.a. | n.a. | n.a. | 1.9 | 0 | 6.77 | 0.011 | n.a. | n.a. | n.a. | n.a. | n.a | n.a | n.a | n.a | n.a | n.a | 6.21 | 0.027 | n.a | n.a | n.a | n.a
Ni | 17 | 0.001 | 12.66 | 0.002 | n.a. | n.a. | n.a. | n.a. | 17.8 | 0.01 | n.a. | n.a. | 2.34 | 0.045 | n.a. |  |  |  | 1.09 | 0.032 | 4.33 | 0.07 | n.a. | n.a. | 4.87 | 0.005 | n.a | n.a | n.a | n.a | n.a | n.a | 5.6 | 0.017 | n.a | n.a
Pb | n.a. | n.a. | n.a. | n.a. | n.a. | n.a. | n.a. | n.a. | n.a. | n.a. | n.a. | n.a. | n.a. | n.a. | n.a. | n.a. | n.a. | n.a. | n.a. | n.a. | n.a. | n.a. | n.a. | n.a. | n.a | n.a | n.a | n.a | n.a | n.a | n.a | n.a | n.a | n.a | n.a | n.a
Se | 5.59 | 0.03 | 6.2071 | 0.052 | 4.44 | 0.022 | 4.1652 | 0.037 | n.a. | n.a. | n.a. | n.a. | n.a. | n.a. | n.a. | n.a. | n.a. | n.a. | n.a. | n.a. | n.a. | n.a. | n.a. | n.a. | 14.28 | 0.041 | 12.35 | 0.031 | 10.74 | 0.052 | 12.6 | 0.05 | n.a | n.a | n.a | n.a
Sr | 5.266 | 0.004 | 5.05 | 0.00817 | 1.867 | 0.002 | 1.7 | 0.001 | 5.2 | 0.0037 | 4.19 | 0.0017 | 1.57 | 0.04 | 0.297 | 0.004 | 0.12 | 0.012 | 0.079 | 0.004 | 1.99 | 0.009 | 0.4 | 0.089 | 5.11 | 0.003 | 4.414 | 0.004 | 2.91 | 0.003 | 2.75 | 0.003 | 5.76 | 0.001 | 7.09 | 0.001
Zn | 14.8 | 0.021 | 12.62 | 0.00835 | 0.775 | 0.019 | 0.49661 | 0.1848 | 68.58 | 0.043 | 18.66 | 0.102 | 4.06 | 0.064 | 0.289 | 0.017 | 0.228 | 0.043 | 0.36 | 0.055 | 13.04 | 0.011 | 2.38 | 0.144 | 7.69 | 0.014 | 0.753 | 0.005 | 0.068 | 0.035 | 0.064 | 0.01 | 19 | 0.13 | 2.52 | 0.038
STDV - standard deviation

## Figure 3 data
LS ratio | Leachate Concentrations
| B | [5 empty] | Mo | [5 empty] | Mn | [5 empty] | Ba | [5 empty] | Se | [5 empty] | Sr | [5 empty] | Zn
| FGDG |  | Soil |  | Soil-FGDG |  | FGDG |  | Soil |  | Soil-FGDG |  | FGDG |  | Soil |  | Soil-FGDG |  | FGDG |  | Soil |  | Soil-FGDG |  | FGDG |  | Soil |  | Soil-FGDG |  | FGDG |  | Soil |  | Soil-FGDG |  | FGDG |  | Soil |  | Soil-FGDG
| mg/kg | cumulative release (mg/kg) | mg/kg | cumulative release (mg/kg) | mg/kg | cumulative release (mg/kg) | mg/kg | cumulative release (mg/kg) | mg/kg | cumulative release (mg/kg) | mg/kg | cumulative release (mg/kg) | mg/kg | cumulative release (mg/kg) | mg/kg | cumulative release (mg/kg) | mg/kg | cumulative release (mg/kg) | mg/kg | cumulative release (mg/kg) | mg/kg | cumulative release (mg/kg) | mg/kg | cumulative release (mg/kg) | mg/kg | cumulative release (mg/kg) | mg/kg | cumulative release (mg/kg) | mg/kg | cumulative release (mg/kg) | mg/kg | cumulative release (mg/kg) | mg/kg | cumulative release (mg/kg) | mg/kg | cumulative release (mg/kg) | mg/kg | cumulative release (mg/kg) | mg/kg | cumulative release (mg/kg) | mg/kg | cumulative release (mg/kg)
0.2 | 2.06 | 2.06 | 0.007 | 0.007 | 0.34 | 0.34 | 0.01 | 0.01 | n.a |  | 0.003 | 0.003 | 0.012 | 0.012 | 0.31 | 0.31 | 3.27 | 3.27 | 0.004 | 0.004 | 0.06 | 0.06 | 0.06 | 0.06 | 0.03 | 0.03 | n.a. | n.a. | 0.03 | 0.03 | 0.18 | 0.18 | 0.05 | 0.05 | 0.24 | 0.24 | 0.005 | 0.005 | 0.01 | 0.01 | 0.01 | 0.01
0.5 | 1.27 | 3.33 | 0.009 | 0.02 | 0.15 | 0.49 | 0.01 | 0.02 | n.a |  | 0.003 | 0.006 | 0.019 | 0.03 | 0.36 | 0.67 | 6.6 | 9.9 | 0.006 | 0.01 | 0.03 | 0.09 | 0.04 | 0.1 | 0.02 | 0.05 | n.a. | n.a. | 0.01 | 0.04 | 0.21 | 0.39 | 0.02 | 0.07 | 0.19 | 0.43 | 0.009 | 0.01 | 0.01 | 0.02 | 0.01 | 0.02
1 | 0.31 | 3.64 | 0.01 | 0.03 | 0.07 | 0.56 | 0.01 | 0.03 | n.a |  | 0.002 | 0.008 | 0.027 | 0.06 | 0.58 | 1.26 | 7.2 | 17.1 | 0.01 | 0.02 | 0.03 | 0.12 | 0.04 | 0.14 | 0.01 | 0.06 | n.a. | n.a. | 0.01 | 0.05 | 0.22 | 0.61 | 0.02 | 0.08 | 0.16 | 0.59 | 0.007 | 0.02 | 0.01 | 0.03 | 0.01 | 0.03
1.5 | 0.04 | 3.67 | n.a. | 0.03 | 0.12 | 0.68 | n.a | 0.03 | n.a |  | 0.003 | 0.01 | 0.022 | 0.08 | 0.68 | 1.94 | 8.3 | 25.4 | 0.01 | 0.03 | 0.03 | 0.15 | 0.04 | 0.18 | 0.01 | 0.07 | n.a. | n.a. | 0.01 | 0.06 | 0.16 | 0.77 | 0.02 | 0.1 | 0.18 | 0.77 | 0.012 | 0.03 | 0.01 | 0.04 | 0.004 | 0.03
2 | 0.01 | 3.68 | n.a. | 0.03 | 0.07 | 0.75 | n.a | 0.03 | n.a |  | 0.002 | 0.01 | 0.02 | 0.1 | 0.88 | 2.82 | 4.6 | 30.1 | 0.01 | 0.04 | 0.03 | 0.18 | 0.03 | 0.21 | 0.01 | 0.08 | n.a. | n.a. | 0.01 | 0.07 | 0.15 | 0.93 | 0.02 | 0.11 | 0.1 | 0.87 | 0.003 | 0.04 | 0.01 | 0.04 | 0.003 | 0.03
4.5 | 0 | 3.68 | n.a. | 0.03 | 0.42 | 1.17 | n.a | 0.03 | n.a |  | 0.01 | 0.02 | 0.09 | 0.19 | 6.01 | 8.87 | 19.2 | 49.3 | 0.06 | 0.1 | 0.12 | 0.3 | 0.17 | 0.38 | 0.05 | 0.13 | n.a. | n.a. | 0.04 | 0.11 | 0.73 | 1.66 | 0.08 | 0.19 | 0.56 | 1.5 | 0.021 | 0.06 | 0.02 | 0.06 | 0.01 | 0.05
5 | 0 | 3.68 | n.a. | 0.03 | n.a. | 1.17 | n.a | 0.03 | 0.004 | 0.004 | 0.004 | 0.03 | 0.02 | 0.21 | 1.81 | 10.68 | 6.6 | 55.9 | 0.01 | 0.11 | 0.03 | 0.33 | 0.04 | 0.42 | 0.01 | 0.14 | n.a. | n.a. | 0.01 | 0.12 | 0.14 | 1.79 | 0.02 | 0.21 | 0.14 | 1.6 | 0.003 | 0.06 | 0.003 | 0.07 | 0.003 | 0.05
9.5 | 0 | 3.68 | n.a. | 0.03 | n.a. | 1.17 | n.a | 0.03 | 0.08 | 0.08 | 0.04 | 0.07 | 0.11 | 0.32 | 23.5 | 34.2 | 56.8 | 112.8 | 0.1 | 0.22 | 0.2 | 0.53 | 0.33 | 0.75 | 0.11 | 0.25 | n.a. | n.a. | n.a. | 0.12 | 1.2 | 3.05 | 0.2 | 0.41 | 1.6 | 3.2 | 0.01 | 0.07 | 0.07 | 0.14 | 0.08 | 0.13
10 | 0 | 3.68 | n.a. | 0.03 | n.a. | 1.17 | n.a | 0.03 | 0.01 | 0.09 | 0.002 | 0.07 | 0.001 | 0.32 | 2.9 | 37.1 | 1.8 | 114.6 | 0.01 | 0.23 | 0.02 | 0.55 | 0.01 | 0.76 | 0.01 | 0.26 | n.a. | n.a. | n.a. | 0.12 | 0.13 | 3.18 | 0.02 | 0.43 | 0.06 | 3.27 | 0.01 | 0.08 | 0.004 | 0.15 | 0.001 | 0.13